## SCB.Flexure
| SCB.F1 |  | SCB.F2 |  | SCB.F4
Time | Force (kN) | Disp (mm) | Force (kN) | Disp (mm) | Force (kN) | Disp (mm)
0 | 0.268222 | 0 | 0.378862 | 0 | 0.412054 | 0 | l (mm) | 174
0.5 | 0.259924 | 0 | 0.27652 | -0.00119325 | 0.259924 | -0.00177375 | d (mm) | 53
1 | 0.268222 | -9.675e-05 | 0.337372 | -0.00067725 | 0.293116 | -0.00158025 | b (mm) | 99
1.5 | 0.309712 | 0 | 0.259924 | 0 | 0.337372 | -0.00129
2 | 0.301414 | 0.0005805 | 0.453544 | 0 | 0.337372 | -0.00099975 |  | x (mm)
2.5 | 0.370564 | 0.0010965 | 0.34567 | 9.675e-05 | 0.353968 | -0.00067725 | SCB.F1 | 4
3 | 0.395458 | 0.001677 | 0.472906 | 0.00029025 | 0.445246 | -9.675e-05 | SCB.F2 | 20
3.5 | 0.420352 | 0.00196725 | 0.34567 | 0.00087075 | 0.445246 | -0.00029025 | SCB.F3 | -
4 | 0.412054 | 0.002451 | 0.514396 | 0.00099975 | 0.445246 | 0.00029025 | SCB.F4 | 20
4.5 | 0.453544 | 0.0026445 | 0.412054 | 0.00129 | 0.47014 | 0.0005805 | SCB.F5 | -
5 | 0.478438 | 0.0035475 | 0.445246 | 0.001677 | 0.4978 | 0.0005805
5.5 | 0.47014 | 0.0039345 | 0.547588 | 0.00138675 | 0.522694 | 0.00087075 | l | distance between supports
6 | 0.530992 | 0.00422475 | 0.530992 | 0.00158025 | 0.514396 | 0.00099975 | d | depth of the specimen at the plane of failure
6.5 | 0.555886 | 0.00512775 | 0.506098 | 0.00235425 | 0.514396 | 0.00099975 | b | net width, (face to face minus voids), of the specimen
7 | 0.547588 | 0.005418 | 0.530992 | 0.00216075 | 0.547588 | 0.00119325 | x | average distance from the midspan of the specimen to the plane of failure
7.5 | 0.597376 | 0.0059985 | 0.625036 | 0.00235425 | 0.555886 | 0.00158025
8 | 0.597376 | 0.006708 | 0.530992 | 0.00287025 | 0.58078 | 0.00177375
8.5 | 0.638866 | 0.007095 | 0.641632 | 0.00287025 | 0.597376 | 0.0018705
9 | 0.66376 | 0.007869 | 0.555886 | 0.00306375 | 0.605674 | 0.002064
9.5 | 0.724612 | 0.008256 | 0.674824 | 0.003354 | 0.613972 | 0.002451
10 | 0.757804 | 0.00906225 | 0.589078 | 0.0035475 | 0.589078 | 0.0022575
10.5 | 0.724612 | 0.00944925 | 0.625036 | 0.00383775 | 0.683122 | 0.002451
11 | 0.757804 | 0.01054575 | 0.699718 | 0.0035475 | 0.69142 | 0.002967
11.5 | 0.81589 | 0.0106425 | 0.793762 | 0.004128 | 0.630568 | 0.00274125
12 | 0.807592 | 0.011223 | 0.708016 | 0.00441825 | 0.708016 | 0.002967
12.5 | 0.84355 | 0.01241625 | 0.749506 | 0.00422475 | 0.699718 | 0.00306375
13 | 0.901636 | 0.01228725 | 0.818656 | 0.0043215 | 0.699718 | 0.003354
13.5 | 0.918232 | 0.01338375 | 0.88504 | 0.0048375 | 0.674824 | 0.00345075
14 | 0.934828 | 0.0138675 | 0.868444 | 0.0056115 | 0.73291 | 0.00383775
14.5 | 0.96802 | 0.01486725 | 0.749506 | 0.005418 | 0.749506 | 0.003741
15 | 1.028872 | 0.01525425 | 0.876742 | 0.00551475 | 0.73291 | 0.00422475
15.5 | 1.053766 | 0.016254 | 0.826954 | 0.005805 | 0.7744 | 0.00403125
16 | 1.095256 | 0.01673775 | 0.818656 | 0.0059985 | 0.7744 | 0.00441825
16.5 | 1.12015 | 0.01770525 | 0.893338 | 0.0063855 | 0.81589 | 0.0048375
17 | 1.136746 | 0.01822125 | 0.95419 | 0.00628875 | 0.807592 | 0.00461175
17.5 | 1.145044 | 0.01860825 | 0.909934 | 0.00680475 | 0.807592 | 0.00493425
18 | 1.239088 | 0.01976925 | 1.003978 | 0.0069015 | 0.860146 | 0.005418
18.5 | 1.255684 | 0.020382 | 0.860146 | 0.007482 | 0.851848 | 0.0056115
19 | 1.288876 | 0.0213495 | 1.003978 | 0.00719175 | 0.835252 | 0.00570825
19.5 | 1.333132 | 0.02215575 | 0.92653 | 0.00738525 | 0.876742 | 0.00590175
20 | 1.358026 | 0.0230265 | 1.03717 | 0.00777225 | 0.835252 | 0.0056115
20.5 | 1.42441 | 0.02421975 | 1.028872 | 0.00815925 | 0.909934 | 0.00590175
21 | 1.449304 | 0.0247035 | 1.131214 | 0.0084495 | 0.934828 | 0.006579
21.5 | 1.510156 | 0.0258 | 1.045468 | 0.008772 | 0.934828 | 0.006708
22 | 1.559944 | 0.02667075 | 1.103554 | 0.00835275 | 0.901636 | 0.00680475
22.5 | 1.57654 | 0.027348 | 1.062064 | 0.0093525 | 0.951424 | 0.00757875
23 | 1.670584 | 0.02854125 | 1.156108 | 0.0089655 | 0.976318 | 0.00699825
23.5 | 1.678882 | 0.02963775 | 1.172704 | 0.00983625 | 0.99568 | 0.00719175
24 | 1.753564 | 0.030315 | 1.122916 | 0.0097395 | 1.012276 | 0.00777225
24.5 | 1.803352 | 0.0317985 | 1.222492 | 0.01002975 | 1.012276 | 0.00777225
25 | 1.81165 | 0.03247575 | 1.156108 | 0.01073925 | 1.053766 | 0.007869
25.5 | 1.855906 | 0.03395925 | 1.283344 | 0.01022325 | 1.062064 | 0.008256
26 | 1.913992 | 0.03473325 | 1.23079 | 0.01073925 | 1.095256 | 0.00886875
26.5 | 1.999738 | 0.03602325 | 1.172704 | 0.0110295 | 1.07866 | 0.008772
27 | 2.016334 | 0.03711975 | 1.333132 | 0.011223 | 1.111852 | 0.00886875
27.5 | 2.057824 | 0.0379905 | 1.27228 | 0.0118035 | 1.136746 | 0.00906225
28 | 2.107612 | 0.039474 | 1.333132 | 0.01170675 | 1.12015 | 0.00944925
28.5 | 2.160166 | 0.04015125 | 1.222492 | 0.01241625 | 1.164406 | 0.0097395
29 | 2.218252 | 0.04144125 | 1.349728 | 0.01228725 | 1.14781 | 0.00983625
29.5 | 2.259742 | 0.04260225 | 1.460368 | 0.01260975 | 1.1893 | 0.01022325
30 | 2.301232 | 0.04331175 | 1.349728 | 0.01319025 | 1.181002 | 0.01073925
30.5 | 2.386978 | 0.044892 | 1.349728 | 0.01357725 | 1.23079 | 0.0106425
31 | 2.428468 | 0.046053 | 1.358026 | 0.013674 | 1.27228 | 0.011223
31.5 | 2.505916 | 0.04743975 | 1.374622 | 0.01396425 | 1.255684 | 0.0110295
32 | 2.5723 | 0.0483105 | 1.45207 | 0.01396425 | 1.297174 | 0.01151325
32.5 | 2.597194 | 0.04969725 | 1.49356 | 0.0147705 | 1.280578 | 0.01190025
33 | 2.658046 | 0.050697 | 1.45207 | 0.0151575 | 1.324834 | 0.011997
33.5 | 2.741026 | 0.0529545 | 1.476964 | 0.0147705 | 1.349728 | 0.012513
34 | 2.749324 | 0.05324475 | 1.568242 | 0.01525425 | 1.324834 | 0.012513
34.5 | 2.83507 | 0.054825 | 1.559944 | 0.01602825 | 1.38292 | 0.0129
35 | 2.909752 | 0.056502 | 1.68718 | 0.0155445 | 1.432708 | 0.0129
35.5 | 2.951242 | 0.05737275 | 1.68718 | 0.01602825 | 1.399516 | 0.0129
36 | 2.962306 | 0.05885625 | 1.559944 | 0.0164475 | 1.42441 | 0.01377075
36.5 | 3.07018 | 0.06033975 | 1.695478 | 0.01654425 | 1.432708 | 0.01415775
37 | 3.036988 | 0.06130725 | 1.678882 | 0.01751175 | 1.4659 | 0.01377075
37.5 | 3.119968 | 0.06201675 | 1.68718 | 0.0172215 | 1.485262 | 0.014577
38 | 3.189118 | 0.06446775 | 1.678882 | 0.01789875 | 1.501858 | 0.014577
38.5 | 3.247204 | 0.06633825 | 1.753564 | 0.018318 | 1.543348 | 0.01506075
39 | 3.29146 | 0.068886 | 1.814416 | 0.01822125 | 1.559944 | 0.01544775
39.5 | 3.316354 | 0.0711435 | 1.736968 | 0.018318 | 1.57654 | 0.01564125
40 | 3.357844 | 0.0733365 | 1.806118 | 0.01860825 | 1.57654 | 0.01602825
40.5 | 3.41593 | 0.07549725 | 1.831012 | 0.019479 | 1.609732 | 0.01635075
41 | 3.432526 | 0.078432 | 1.933354 | 0.01938225 | 1.637392 | 0.016641
41.5 | 3.460186 | 0.0803025 | 1.855906 | 0.02009175 | 1.64569 | 0.01693125
42 | 3.518272 | 0.08484975 | 1.933354 | 0.02047875 | 1.703776 | 0.01712475
42.5 | 3.493378 | 0.09065475 | 1.983142 | 0.02028525 | 1.678882 | 0.01751175
43 | 3.399334 | 0.0990075 | 1.974844 | 0.0209625 | 1.761862 | 0.017802
43.5 | 0.53929 | 0.25274325 | 1.889098 | 0.021156 | 1.745266 | 0.0181245
|  |  | 2.041228 | 0.021543 | 1.77016 | 0.01860825
|  |  | 2.07442 | 0.0217365 | 1.814416 | 0.01880175
|  |  | 2.016334 | 0.02215575 | 1.795054 | 0.01938225
|  |  | 2.066122 | 0.0226395 | 1.814416 | 0.01957575
|  |  | 2.041228 | 0.022833 | 1.806118 | 0.01957575
|  |  | 2.151868 | 0.02273625 | 1.872502 | 0.02047875
|  |  | 2.135272 | 0.02322 | 1.897396 | 0.02047875
|  |  | 2.10208 | 0.02383275 | 1.930588 | 0.02086575
|  |  | 2.176762 | 0.02451 | 1.955482 | 0.02105925
|  |  | 2.168464 | 0.02421975 | 1.947184 | 0.02125275
|  |  | 2.270806 | 0.0247035 | 2.008036 | 0.0217365
|  |  | 2.287402 | 0.02518725 | 2.024632 | 0.02196225
|  |  | 2.201656 | 0.02557425 | 2.024632 | 0.02273625
|  |  | 2.312296 | 0.02570325 | 2.049526 | 0.02273625
|  |  | 2.353786 | 0.02609025 | 2.07442 | 0.022833
|  |  | 2.411872 | 0.026574 | 2.126974 | 0.02331675
|  |  | 2.439532 | 0.026574 | 2.11591 | 0.0234135
|  |  | 2.472724 | 0.0275415 | 2.135272 | 0.024123
|  |  | 2.411872 | 0.02776725 | 2.22655 | 0.0247035
|  |  | 2.403574 | 0.02776725 | 2.218252 | 0.02460675
|  |  | 2.497618 | 0.02873475 | 2.234848 | 0.02518725
|  |  | 2.555704 | 0.0292185 | 2.259742 | 0.02538075
|  |  | 2.716132 | 0.02931525 | 2.328892 | 0.02609025
|  |  | 2.514214 | 0.029928 | 2.320594 | 0.0263805
|  |  | 2.624854 | 0.030702 | 2.320594 | 0.02667075
|  |  | 2.666344 | 0.03041175 | 2.320594 | 0.02686425
|  |  | 2.591662 | 0.03060525 | 2.386978 | 0.027348
|  |  | 2.616556 | 0.0308955 | 2.386978 | 0.027348
|  |  | 2.79358 | 0.03150825 | 2.436766 | 0.027864
|  |  | 2.72443 | 0.03170175 | 2.464426 | 0.02834775
|  |  | 2.732728 | 0.032379 | 2.464426 | 0.02815425
|  |  | 2.87656 | 0.03247575 | 2.547406 | 0.02912175
|  |  | 2.741026 | 0.03324975 | 2.514214 | 0.0292185
|  |  | 2.868262 | 0.03337875 | 2.5723 | 0.02983125
|  |  | 2.901454 | 0.034056 | 2.547406 | 0.029928
|  |  | 2.843368 | 0.03453975 | 2.633152 | 0.03060525
|  |  | 2.859964 | 0.03473325 | 2.68294 | 0.0314115
|  |  | 2.851666 | 0.03483 | 2.699536 | 0.03118575
|  |  | 3.012094 | 0.0355395 | 2.674642 | 0.03150825
|  |  | 3.020392 | 0.0363135 | 2.72443 | 0.031992
|  |  | 3.020392 | 0.03612 | 2.72443 | 0.031992
|  |  | 3.020392 | 0.0367005 | 2.76592 | 0.032379
|  |  | 3.122734 | 0.03699075 | 2.76592 | 0.03305625
|  |  | 3.18082 | 0.03731325 | 2.851666 | 0.0334755
|  |  | 3.122734 | 0.03808725 | 2.859964 | 0.03376575
|  |  | 3.164224 | 0.0383775 | 2.884858 | 0.03395925
|  |  | 3.18082 | 0.0392805 | 2.901454 | 0.03453975
|  |  | 3.189118 | 0.039474 | 2.94571 | 0.03492675
|  |  | 3.324652 | 0.03957075 | 2.970604 | 0.035346
|  |  | 3.349546 | 0.040635 | 2.954008 | 0.035346
|  |  | 3.29146 | 0.04034475 | 3.020392 | 0.03612
|  |  | 3.33295 | 0.0408285 | 3.036988 | 0.03621675
|  |  | 3.493378 | 0.04163475 | 3.061882 | 0.03679725
|  |  | 3.391036 | 0.04202175 | 3.095074 | 0.03699075
|  |  | 3.451888 | 0.04311825 | 3.13933 | 0.03741
|  |  | 3.501676 | 0.0430215 | 3.18082 | 0.0379905
|  |  | 3.418696 | 0.04331175 | 3.172522 | 0.03789375
|  |  | 3.460186 | 0.04369875 | 3.214012 | 0.03828075
|  |  | 3.501676 | 0.0441825 | 3.230608 | 0.038958
|  |  | 3.604018 | 0.04479525 | 3.255502 | 0.039474
|  |  | 3.63721 | 0.044892 | 3.247204 | 0.0400545
|  |  | 3.695296 | 0.045279 | 3.316354 | 0.0400545
|  |  | 3.756148 | 0.046053 | 3.349546 | 0.0408285
|  |  | 3.63721 | 0.046053 | 3.33295 | 0.040635
|  |  | 3.772744 | 0.04634325 | 3.37444 | 0.041538
|  |  | 3.74785 | 0.04743975 | 3.399334 | 0.041925
|  |  | 3.78934 | 0.04782675 | 3.460186 | 0.0425055
|  |  | 3.916576 | 0.048117 | 3.460186 | 0.04292475
|  |  | 3.814234 | 0.0483105 | 3.501676 | 0.04292475
|  |  | 3.89998 | 0.04872975 | 3.52657 | 0.043602
|  |  | 3.83083 | 0.04931025 | 3.543166 | 0.04369875
|  |  | 3.991258 | 0.0499875 | 3.559762 | 0.04389225
|  |  | 4.060408 | 0.050697 | 3.604018 | 0.04447275
|  |  | 4.060408 | 0.05098725 | 3.628912 | 0.04466625
|  |  | 4.007854 | 0.05118075 | 3.6787 | 0.045279
|  |  | 4.060408 | 0.0516645 | 3.670402 | 0.0458595
|  |  | 4.0936 | 0.05266425 | 3.695296 | 0.04614975
|  |  | 4.02445 | 0.05266425 | 3.711892 | 0.04653675
|  |  | 4.085302 | 0.053535 | 3.764446 | 0.046956
|  |  | 4.0936 | 0.05382525 | 3.822532 | 0.04763325
|  |  | 4.28722 | 0.054438 | 3.805936 | 0.04773
|  |  | 4.201474 | 0.05472825 | 3.839128 | 0.0483105
|  |  | 4.159984 | 0.0550185 | 3.822532 | 0.04872975
|  |  | 4.24573 | 0.055599 | 3.91381 | 0.04950375
|  |  | 4.237432 | 0.05569575 | 3.897214 | 0.049407
|  |  | 4.24573 | 0.05659875 | 3.958066 | 0.049794
|  |  | 4.455946 | 0.05717925 | 3.974662 | 0.05079375
|  |  | 4.270624 | 0.0574695 | 3.958066 | 0.051471
|  |  | 4.39786 | 0.05808225 | 3.98296 | 0.051471
|  |  | 4.505734 | 0.05924325 | 4.016152 | 0.05266425
|  |  | 4.489138 | 0.05924325 | 4.041046 | 0.0529545
|  |  | 4.566586 | 0.05995275 | 4.06594 | 0.05363175
|  |  | 4.641268 | 0.060243 | 4.0936 | 0.05434125
|  |  | 4.541692 | 0.06111375 | 4.126792 | 0.05511525
|  |  | 4.566586 | 0.06201675 | 4.184878 | 0.055599
|  |  | 4.608076 | 0.06221025 | 4.184878 | 0.05621175
|  |  | 4.599778 | 0.0628875 | 4.209772 | 0.0566955
|  |  | 4.599778 | 0.06356475 | 4.209772 | 0.0583725
|  |  | 4.67446 | 0.06408075 | 4.193176 | 0.05885625
|  |  | 4.7851 | 0.06466125 | 4.21807 | 0.05995275
|  |  | 4.666162 | 0.065145 | 4.270624 | 0.0608235
|  |  | 4.834888 | 0.06575775 | 4.17658 | 0.06259725
|  |  | 4.793398 | 0.0670155 | 4.0936 | 0.065661
|  |  | 4.768504 | 0.06730575 | 0.84355 | 0.1824705
|  |  | 4.82659 | 0.06898275
|  |  | 4.89574 | 0.06917625
|  |  | 4.904038 | 0.0703695
|  |  | 4.89574 | 0.07124025
|  |  | 4.970422 | 0.07224
|  |  | 4.987018 | 0.07362675
|  |  | 4.945528 | 0.0748845
|  |  | 4.201474 | 0.10058775
|  |  | 0.436948 | 0.25964475

## HCB.Flexure
| HCB.F2 |  | HCB.F3 |  | HCB.F4 |  | HCB.F5
Time | Force (kN) | Disp (mm) | Force (kN) | Disp (mm) | Force (kN) | Disp (mm) | Force (kN) | Disp (mm)
0 | 0.605574 | 0 | 0.730044 | 0 | 0.638766 | 0 | 0.630468 | 0 | h (mm) | 94
0.5 | 0.530892 | -0.00029025 | 0.671958 | 0 | 0.638766 | 0 | 0.528126 | -9.675e-05 | l (mm) | 174
1 | 0.547488 | 0.0001935 | 0.671958 | 0 | 0.375996 | -0.00048375 | 0.555786 | 0.0001935 | b (mm) | 26
1.5 | 0.630468 | 0.000387 | 0.713448 | 0.00029025 | 0.42855 | -0.00029025 | 0.544722 | 0.00048375
2 | 0.69132 | 0.000774 | 0.754938 | 0.000387 | 0.47004 | -0.00029025 | 0.597276 | 0.00099975
2.5 | 0.69132 | 0.0005805 | 0.771534 | 0.000774 | 0.494934 | -0.00029025 | 0.597276 | 0.00129 |  | e (mm) | d (mm) | x (mm)
3 | 0.724512 | 0.00138675 | 0.771534 | 0.0010965 | 0.564084 | -0.000387 | 0.647064 | 0.0014835 | HCB1 | - | - | -
3.5 | 0.741108 | 0.00138675 | 0.81579 | 0.00129 | 0.55302 | -0.00029025 | 0.655362 | 0.00138675 | HCB2 | 15.32 | 78.68 | 0
4 | 0.757704 | 0.0018705 | 0.81579 | 0.00129 | 0.613872 | -0.00029025 | 0.716214 | 0.0018705 | HCB3 | 15.225 | 78.775 | 0
4.5 | 0.749406 | 0.0018705 | 0.873876 | 0.00158025 | 0.655362 | -0.0001935 | 0.688554 | 0.002064 | HCB4 | 14.45 | 79.55 | 0
5 | 0.7743 | 0.00196725 | 0.85728 | 0.00177375 | 0.638766 | 0 | 0.749406 | 0.00254775 | HCB5 | 15.55 | 78.45 | 0
5.5 | 0.7743 | 0.00196725 | 0.907068 | 0.00196725 | 0.688554 | -9.675e-05 | 0.7743 | 0.00306375
6 | 0.749406 | 0.00235425 | 0.89877 | 0.00216075 | 0.724512 | 0.0001935 | 0.766002 | 0.002967 | l | distance between supports
6.5 | 0.749406 | 0.00287025 | 0.89877 | 0.002451 | 0.73281 | 0.0001935 | 0.807492 | 0.002967 | d | depth of the specimen at the plane of failure
7 | 0.790896 | 0.00274125 | 0.931962 | 0.002451 | 0.757704 | 0.0005805 | 0.7743 | 0.00345075 | b | net width, (face to face minus voids), of the specimen
7.5 | 0.7743 | 0.0031605 | 0.923664 | 0.002967 | 0.713448 | 0.000774 | 0.824088 | 0.0035475 | x | average distance from the midspan of the specimen to the plane of failure
8 | 0.782598 | 0.00325725 | 0.923664 | 0.00325725 | 0.757704 | 0.0005805 | 0.81579 | 0.00422475
8.5 | 0.851748 | 0.00364425 | 0.931962 | 0.0035475 | 0.790896 | 0.000387 | 0.85728 | 0.004128
9 | 0.860046 | 0.00403125 | 0.976218 | 0.0035475 | 0.832386 | 0.000774 | 0.865578 | 0.00441825
9.5 | 0.860046 | 0.00441825 | 0.984516 | 0.00364425 | 0.832386 | 0.0010965 | 0.88494 | 0.004515
10 | 0.81579 | 0.004515 | 0.956856 | 0.004128 | 0.85728 | 0.00087075 | 0.865578 | 0.0048375
10.5 | 0.832386 | 0.0048375 | 1.00941 | 0.00403125 | 0.918132 | 0.00087075 | 0.909834 | 0.00512775
11 | 0.81579 | 0.0052245 | 1.026006 | 0.00441825 | 0.901536 | 0.00099975 | 0.909834 | 0.0052245
11.5 | 0.934728 | 0.00551475 | 1.017708 | 0.00461175 | 0.943026 | 0.00129 | 0.92643 | 0.00551475
12 | 0.934728 | 0.00570825 | 1.034304 | 0.00493425 | 0.976218 | 0.00129 | 0.951324 | 0.00551475
12.5 | 0.943026 | 0.005805 | 1.00941 | 0.0048375 | 0.918132 | 0.00158025 | 0.92643 | 0.0056115
13 | 0.943026 | 0.00628875 | 1.0509 | 0.005031 | 0.984516 | 0.00138675 | 0.96792 | 0.00628875
13.5 | 1.001112 | 0.00628875 | 1.0509 | 0.0056115 | 0.992814 | 0.00138675 | 1.017708 | 0.00628875
14 | 0.976218 | 0.0069015 | 1.059198 | 0.00570825 | 1.026006 | 0.00138675 | 1.001112 | 0.006579
14.5 | 1.061964 | 0.0072885 | 1.084092 | 0.0056115 | 1.053666 | 0.00177375 | 0.96792 | 0.00680475
15 | 1.00941 | 0.007482 | 1.067496 | 0.00609525 | 1.111752 | 0.001677 | 1.053666 | 0.006708
15.5 | 1.045368 | 0.0076755 | 1.067496 | 0.006192 | 1.086858 | 0.00158025 | 1.053666 | 0.00699825
16 | 1.095156 | 0.00796575 | 1.059198 | 0.00648225 | 1.103454 | 0.0018705 | 1.061964 | 0.007095
16.5 | 1.070262 | 0.00867525 | 1.09239 | 0.006708 | 1.095156 | 0.00196725 | 1.053666 | 0.007482
17 | 1.103454 | 0.00867525 | 1.09239 | 0.00719175 | 1.070262 | 0.002064 | 1.045368 | 0.0076755
17.5 | 1.136646 | 0.00906225 | 1.100688 | 0.0072885 | 1.111752 | 0.00196725 | 1.086858 | 0.00796575
18 | 1.128348 | 0.009159 | 1.09239 | 0.0072885 | 1.07856 | 0.00216075 | 1.086858 | 0.00815925
18.5 | 1.128348 | 0.0097395 | 1.0509 | 0.00757875 | 1.136646 | 0.00216075 | 1.12005 | 0.00815925
19 | 1.144944 | 0.00983625 | 1.034304 | 0.00777225 | 1.12005 | 0.00216075 | 1.169838 | 0.00835275
19.5 | 1.169838 | 0.01022325 | 1.0509 | 0.00796575 | 1.111752 | 0.0022575 | 1.153242 | 0.0085785
20 | 1.180902 | 0.01073925 | 1.084092 | 0.00815925 | 1.169838 | 0.002451 | 1.153242 | 0.00886875
20.5 | 1.205796 | 0.010836 | 1.108986 | 0.0084495 | 1.186434 | 0.00274125 | 1.178136 | 0.009159
21 | 1.238988 | 0.01112625 | 1.117284 | 0.0085785 | 1.194732 | 0.0026445 | 1.222392 | 0.0093525
21.5 | 1.263882 | 0.0118035 | 1.09239 | 0.00867525 | 1.27218 | 0.00287025 | 1.238988 | 0.009546
22 | 1.23069 | 0.01161 | 1.108986 | 0.00906225 | 1.255584 | 0.002967 | 1.27218 | 0.009933
22.5 | 1.280478 | 0.0118035 | 1.144944 | 0.00925575 | 1.247286 | 0.00274125 | 1.238988 | 0.009933
23 | 1.305372 | 0.01260975 | 1.153242 | 0.0093525 | 1.297074 | 0.00306375 | 1.27218 | 0.01032
23.5 | 1.31367 | 0.0127065 | 1.178136 | 0.00964275 | 1.305372 | 0.002967 | 1.280478 | 0.01041675
24 | 1.366224 | 0.013287 | 1.186434 | 0.0097395 | 1.280478 | 0.002967 | 1.321968 | 0.0106425
24.5 | 1.366224 | 0.0134805 | 1.169838 | 0.009933 | 1.280478 | 0.002967 | 1.346862 | 0.0110295
25 | 1.416012 | 0.01415775 | 1.236222 | 0.0101265 | 1.321968 | 0.00325725 | 1.346862 | 0.011223
25.5 | 1.366224 | 0.0143835 | 1.20303 | 0.0106425 | 1.35516 | 0.00345075 | 1.330266 | 0.01161
26 | 1.498992 | 0.0147705 | 1.227924 | 0.0106425 | 1.38282 | 0.00325725 | 1.374522 | 0.0118035
26.5 | 1.432608 | 0.01506075 | 1.252818 | 0.01073925 | 1.416012 | 0.00345075 | 1.38282 | 0.011997
27 | 1.474098 | 0.01544775 | 1.236222 | 0.01112625 | 1.42431 | 0.00364425 | 1.38282 | 0.0121905
27.5 | 1.526652 | 0.0155445 | 1.261116 | 0.01131975 | 1.42431 | 0.00364425 | 1.407714 | 0.01241625
28 | 1.518354 | 0.016254 | 1.277712 | 0.0114165 | 1.440906 | 0.00383775 | 1.38282 | 0.012513
28.5 | 1.518354 | 0.0164475 | 1.252818 | 0.01170675 | 1.38282 | 0.004128 | 1.440906 | 0.01280325
29 | 1.526652 | 0.016641 | 1.269414 | 0.01190025 | 1.391118 | 0.00403125 | 1.440906 | 0.0130935
29.5 | 1.601334 | 0.01693125 | 1.31367 | 0.01209375 | 1.440906 | 0.00403125 | 1.4658 | 0.013287
30 | 1.68708 | 0.01731825 | 1.338564 | 0.012513 | 1.449204 | 0.00403125 | 1.482396 | 0.01357725
30.5 | 1.642824 | 0.01770525 | 1.338564 | 0.01280325 | 1.457502 | 0.004515 | 1.515588 | 0.01377075
31 | 1.678782 | 0.01789875 | 1.35516 | 0.01280325 | 1.457502 | 0.004515 | 1.50729 | 0.01396425
31.5 | 1.678782 | 0.0179955 | 1.31367 | 0.01319025 | 1.457502 | 0.004515 | 1.498992 | 0.01448025
32 | 1.695378 | 0.01841475 | 1.380054 | 0.01357725 | 1.515588 | 0.00461175 | 1.559844 | 0.01448025
32.5 | 1.745166 | 0.0188985 | 1.371756 | 0.01377075 | 1.568142 | 0.0048375 | 1.568142 | 0.01467375
33 | 1.761762 | 0.018705 | 1.421544 | 0.0143835 | 1.551546 | 0.0047085 | 1.551546 | 0.01486725
33.5 | 1.786656 | 0.01918875 | 1.404948 | 0.01467375 | 1.584738 | 0.0052245 | 1.57644 | 0.01506075
34 | 1.847508 | 0.0192855 | 1.404948 | 0.014964 | 1.593036 | 0.0048375 | 1.609632 | 0.015351
34.5 | 1.83921 | 0.01957575 | 1.4658 | 0.014964 | 1.609632 | 0.00512775 | 1.61793 | 0.01544775
35 | 1.855806 | 0.019866 | 1.429842 | 0.01564125 | 1.720272 | 0.005418 | 1.626228 | 0.01602825
35.5 | 1.803252 | 0.02028525 | 1.474098 | 0.01602825 | 1.634526 | 0.00532125 | 1.651122 | 0.01602825
36 | 1.888998 | 0.02067225 | 1.498992 | 0.01635075 | 1.65942 | 0.00570825 | 1.642824 | 0.016254
36.5 | 1.872402 | 0.020769 | 1.498992 | 0.01654425 | 1.761762 | 0.005805 | 1.703676 | 0.0164475
37 | 1.913892 | 0.02105925 | 1.498992 | 0.01712475 | 1.684314 | 0.00590175 | 1.72857 | 0.0168345
37.5 | 1.938786 | 0.02144625 | 1.565376 | 0.0172215 | 1.828146 | 0.00590175 | 1.720272 | 0.017415
38 | 2.016234 | 0.02183325 | 1.54878 | 0.01731825 | 1.761762 | 0.00609525 | 1.753464 | 0.0172215
38.5 | 1.988574 | 0.02215575 | 1.581972 | 0.01789875 | 1.803252 | 0.00628875 | 1.753464 | 0.0172215
39 | 2.007936 | 0.02215575 | 1.598568 | 0.0179955 | 1.844742 | 0.0063855 | 1.761762 | 0.01770525
39.5 | 2.024532 | 0.02234925 | 1.573674 | 0.018318 | 1.85304 | 0.006579 | 1.736868 | 0.01789875
40 | 2.099214 | 0.02273625 | 1.634526 | 0.01860825 | 1.864104 | 0.006579 | 1.786656 | 0.01822125
40.5 | 2.024532 | 0.02292975 | 1.598568 | 0.018705 | 1.92219 | 0.007095 | 1.81155 | 0.0185115
41 | 2.07432 | 0.02351025 | 1.651122 | 0.01899525 | 1.938786 | 0.00680475 | 1.81155 | 0.01880175
41.5 | 2.066022 | 0.023607 | 1.684314 | 0.0192855 | 1.8807 | 0.00680475 | 1.872402 | 0.0192855
42 | 2.07432 | 0.02402625 | 1.642824 | 0.019479 | 1.938786 | 0.007482 | 1.864104 | 0.0196725
42.5 | 2.066022 | 0.024123 | 1.65942 | 0.019479 | 1.980276 | 0.00738525 | 1.8807 | 0.019866
43 | 2.082618 | 0.02421975 | 1.65942 | 0.0201885 | 1.980276 | 0.0076755 | 1.844742 | 0.019995
43.5 | 2.099214 | 0.02480025 | 1.70091 | 0.0201885 | 2.013468 | 0.00757875 | 1.905594 | 0.02047875
44 | 2.099214 | 0.025284 | 1.676016 | 0.02028525 | 2.057724 | 0.00777225 | 1.897296 | 0.02067225
44.5 | 2.124108 | 0.0254775 | 1.725804 | 0.02067225 | 2.057724 | 0.007869 | 1.8807 | 0.02105925
45 | 2.168364 | 0.02609025 | 1.725804 | 0.0209625 | 2.082618 | 0.00796575 | 1.888998 | 0.02144625
45.5 | 2.132406 | 0.0263805 | 1.734102 | 0.02105925 | 2.090916 | 0.008256 | 1.897296 | 0.02163975
46 | 2.209854 | 0.0271545 | 1.750698 | 0.021156 | 2.140704 | 0.00815925 | 1.92219 | 0.02196225
46.5 | 2.201556 | 0.0276705 | 1.725804 | 0.0213495 | 2.140704 | 0.008256 | 1.92219 | 0.02234925
47 | 2.251344 | 0.0280575 | 1.717506 | 0.02163975 | 2.1573 | 0.00835275 | 1.905594 | 0.022446
47.5 | 2.276238 | 0.02854125 | 1.709208 | 0.0217365 | 2.173896 | 0.0084495 | 1.930488 | 0.022833
48 | 2.276238 | 0.0288315 | 1.758996 | 0.02183325 | 2.201556 | 0.00867525 | 1.980276 | 0.02331675
48.5 | 2.276238 | 0.029541 | 1.767294 | 0.0222525 | 2.251344 | 0.008772 | 1.930488 | 0.0234135
49 | 2.251344 | 0.03021825 | 1.775592 | 0.0222525 | 2.251344 | 0.009159 | 1.971978 | 0.023607
49.5 | 2.284536 | 0.0308955 | 1.634526 | 0.022446 | 2.317728 | 0.0089655 | 2.024532 | 0.02383275
50 | 2.301132 | 0.0312825 | 1.651122 | 0.022446 | 2.317728 | 0.0093525 | 1.996872 | 0.02451
50.5 | 2.301132 | 0.03170175 | 1.676016 | 0.02273625 | 2.353686 | 0.0093525 | 2.082618 | 0.0243165
51 | 2.353686 | 0.03208875 | 1.581972 | 0.022833 | 2.301132 | 0.0097395 | 2.057724 | 0.02451
51.5 | 2.345388 | 0.032766 | 1.573674 | 0.02312325 | 2.42007 | 0.0093525 | 2.057724 | 0.02499375
52 | 2.361984 | 0.03337875 | 1.623462 | 0.0230265 | 2.436666 | 0.009933 | 2.066022 | 0.02499375
52.5 | 2.353686 | 0.03376575 | 1.65942 | 0.02331675 | 2.444964 | 0.00983625 | 2.057724 | 0.025284
53 | 2.42007 | 0.03415275 | 1.667718 | 0.02331675 | 2.469858 | 0.009933 | 2.07432 | 0.02538075
53.5 | 2.42007 | 0.03434625 | 1.667718 | 0.0239295 | 2.486454 | 0.0101265 | 2.07432 | 0.0254775
54 | 2.411772 | 0.03492675 | 1.65942 | 0.02383275 | 2.478156 | 0.01022325 | 2.099214 | 0.0259935
54.5 | 2.403474 | 0.035346 | 1.725804 | 0.02421975 | 2.547306 | 0.01032 | 2.124108 | 0.0259935
55 | 2.395176 | 0.03612 | 1.750698 | 0.02421975 | 2.597094 | 0.0106425 | 2.132406 | 0.0263805
55.5 | 2.48922 | 0.03641025 | 1.750698 | 0.02451 | 2.61369 | 0.01022325 | 2.1573 | 0.0267675
56 | 2.444964 | 0.036894 | 1.803252 | 0.024897 | 2.638584 | 0.010836 | 2.18496 | 0.027348
56.5 | 2.514114 | 0.03699075 | 1.717506 | 0.024897 | 2.671776 | 0.01073925 | 2.218152 | 0.0276705
57 | 2.522412 | 0.03741 | 1.794954 | 0.02499375 | 2.72433 | 0.0110295 | 2.193258 | 0.02776725
57.5 | 2.5722 | 0.038184 | 1.775592 | 0.0250905 | 2.732628 | 0.01112625 | 2.218152 | 0.02834775
58 | 2.522412 | 0.0383775 | 1.81155 | 0.02538075 | 2.732628 | 0.01131975 | 2.193258 | 0.02873475
58.5 | 2.497518 | 0.0383775 | 1.869636 | 0.02570325 | 2.749224 | 0.011223 | 2.259642 | 0.029412
59 | 2.53071 | 0.038958 | 1.902828 | 0.0259935 | 2.799012 | 0.01161 | 2.26794 | 0.02963775
59.5 | 2.563902 | 0.039087 | 1.902828 | 0.02628375 | 2.80731 | 0.01151325 | 2.301132 | 0.02983125
60 | 2.605392 | 0.03937725 | 1.944318 | 0.026574 | 2.851566 | 0.01170675 | 2.326026 | 0.03021825
60.5 | 2.621988 | 0.0396675 | 1.944318 | 0.02686425 | 2.80731 | 0.01151325 | 2.317728 | 0.03041175
61 | 2.666244 | 0.04034475 | 1.971978 | 0.02686425 | 2.901354 | 0.01170675 | 2.345388 | 0.03060525
61.5 | 2.657946 | 0.0404415 | 1.996872 | 0.0271545 | 2.95944 | 0.011997 | 2.353686 | 0.031089
62 | 2.716032 | 0.0409575 | 1.996872 | 0.0275415 | 2.992632 | 0.0121905 | 2.353686 | 0.03099225
62.5 | 2.732628 | 0.041538 | 2.013468 | 0.027348 | 3.011994 | 0.012513 | 2.37858 | 0.03170175
63 | 2.699436 | 0.041538 | 1.927722 | 0.02796075 | 2.984334 | 0.01228725 | 2.370282 | 0.0317985
63.5 | 2.757522 | 0.04202175 | 1.96368 | 0.0276705 | 3.061782 | 0.012513 | 2.386878 | 0.03189525
64 | 2.799012 | 0.0421185 | 1.988574 | 0.02796075 | 3.045186 | 0.01260975 | 2.403474 | 0.032379
64.5 | 2.790714 | 0.042828 | 1.988574 | 0.02815425 | 3.11157 | 0.01319025 | 2.444964 | 0.03228225
65 | 2.818374 | 0.0430215 | 2.038362 | 0.02796075 | 3.18072 | 0.0130935 | 2.444964 | 0.0325725
65.5 | 2.843268 | 0.043602 | 2.063256 | 0.028251 | 3.119868 | 0.0129 | 2.453262 | 0.03305625
66 | 2.851566 | 0.0437955 | 2.038362 | 0.0284445 | 3.197316 | 0.01319025 | 2.494752 | 0.03324975
66.5 | 2.951142 | 0.043989 | 2.063256 | 0.0288315 | 3.197316 | 0.01299675 | 2.453262 | 0.0334755
67 | 2.95944 | 0.04479525 | 2.096448 | 0.02892825 | 3.238806 | 0.013674 | 2.50305 | 0.03357225
67.5 | 2.978802 | 0.044892 | 2.113044 | 0.02912175 | 3.321786 | 0.01357725 | 2.453262 | 0.03395925
68 | 3.053484 | 0.0454725 | 2.140704 | 0.029412 | 3.349446 | 0.0138675 | 2.478156 | 0.034056
68.5 | 3.061782 | 0.04576275 | 2.165598 | 0.029412 | 3.357744 | 0.0138675 | 2.478156 | 0.03434625
69 | 3.094974 | 0.046053 | 2.173896 | 0.02983125 | 3.33285 | 0.01396425 | 2.494752 | 0.034443
69.5 | 3.020292 | 0.04653675 | 2.165598 | 0.02983125 | 3.357744 | 0.0138675 | 2.478156 | 0.03473325
70 | 3.094974 | 0.04685925 | 2.215386 | 0.029928 | 3.432426 | 0.01448025 | 2.469858 | 0.03544275
70.5 | 3.13923 | 0.04743975 | 2.207088 | 0.03021825 | 3.482214 | 0.014577 | 2.522412 | 0.03544275
71 | 3.197316 | 0.0475365 | 2.301132 | 0.03041175 | 3.473916 | 0.0147705 | 2.494752 | 0.03582975
71.5 | 3.247104 | 0.04773 | 2.30943 | 0.030702 | 3.509874 | 0.01486725 | 2.494752 | 0.03641025
72 | 3.280296 | 0.0488265 | 2.265174 | 0.03099225 | 3.551364 | 0.014577 | 2.563902 | 0.0367005
72.5 | 3.247104 | 0.04950375 | 2.317728 | 0.03099225 | 3.592854 | 0.01506075 | 2.539008 | 0.036894
73 | 3.238806 | 0.05008425 | 2.265174 | 0.03118575 | 3.634344 | 0.015351 | 2.61369 | 0.03741
73.5 | 3.255402 | 0.05027775 | 2.215386 | 0.03118575 | 3.6786 | 0.01544775 | 2.646882 | 0.0376035
74 | 3.288594 | 0.05098725 | 2.215386 | 0.031089 | 3.670302 | 0.0151575 | 2.630286 | 0.03808725
74.5 | 3.341148 | 0.05156775 | 2.265174 | 0.0314115 | 3.711792 | 0.01564125 | 2.65518 | 0.038184
75 | 3.399234 | 0.0525675 | 2.30943 | 0.0317985 | 3.76158 | 0.01602825 | 2.699436 | 0.0387645
75.5 | 3.407532 | 0.05324475 | 2.301132 | 0.0317985 | 3.786474 | 0.01602825 | 2.699436 | 0.0387645
76 | 3.407532 | 0.05343825 | 2.256876 | 0.031992 | 3.822432 | 0.016125 | 2.716032 | 0.038958
76.5 | 3.476682 | 0.053922 | 2.367516 | 0.03228225 | 3.822432 | 0.01654425 | 2.716032 | 0.0392805
77 | 3.518172 | 0.05453475 | 2.39241 | 0.03286275 | 3.863922 | 0.0164475 | 2.707734 | 0.03976425
77.5 | 3.501576 | 0.055212 | 2.39241 | 0.03266925 | 3.897114 | 0.01693125 | 2.774118 | 0.0400545
78 | 3.509874 | 0.0557925 | 2.384112 | 0.03305625 | 3.938604 | 0.017028 | 2.799012 | 0.04053825
78.5 | 3.52647 | 0.05679225 | 2.400708 | 0.03324975 | 4.040946 | 0.017415 | 2.83497 | 0.0409575
79 | 3.551364 | 0.0578565 | 2.384112 | 0.03324975 | 4.016052 | 0.01789875 | 2.823906 | 0.04144125
79.5 | 3.52647 | 0.06014625 | 2.444964 | 0.033669 | 4.007754 | 0.01822125 | 2.851566 | 0.041925
80 | 3.45732 | 0.06820875 | 2.478156 | 0.033669 | 4.115628 | 0.01899525 | 2.868162 | 0.04240875
80.5 | 3.307956 | 0.09104175 | 2.50305 | 0.03395925 | 4.151586 | 0.01957575 | 2.859864 | 0.04240875
81 | 3.13923 | 0.11161725 | 2.561136 | 0.0342495 | 4.074138 | 0.02292975 | 2.884758 | 0.0430215
81.5 | 2.9871 | 0.1226145 | 2.54454 | 0.03453975 | 2.597094 | 0.14025525 | 2.91795 | 0.0434085
82 | -0.146778 | 0.4697535 | 2.569434 | 0.03483 | -0.077628 | 0.26493375 | 2.91795 | 0.0437955
82.5 | -0.155076 | 0.47043075 | 2.58603 | 0.03524925 | -0.06933 | 0.2667075 | 2.95944 | 0.0445695
83 | -0.13848 | 0.47085 | 2.61369 | 0.03524925 | -0.113586 | 0.26867475 | 2.942844 | 0.04518225
83.5 | -0.13848 | 0.4710435 | 2.646882 | 0.03563625 | -0.077628 | 0.26996475 | 2.967738 | 0.0454725
84 | -0.13848 | 0.47114025 | 2.688372 | 0.03582975 | -0.085926 | 0.270642 | 2.95944 | 0.04595625
84.5 | -0.188268 | 0.47114025 | 2.671776 | 0.03582975 | -0.061032 | 0.272706 | 3.011994 | 0.0462465
85 | -0.146778 | 0.47114025 | 2.729862 | 0.03641025 | -0.077628 | 0.27467325 | 2.992632 | 0.0467625
85.5 | -0.155076 | 0.47152725 | 2.746458 | 0.036507 | -0.052734 | 0.2767695 | 3.02859 | 0.04666575
86 | -0.146778 | 0.47172075 | 2.782416 | 0.03679725 |  |  | 2.976036 | 0.04743975
86.5 | -0.13848 | 0.47172075 | 2.799012 | 0.03699075 |  |  | 3.011994 | 0.04743975
87 |  |  | 2.823906 | 0.0372165 |  |  | 3.061782 | 0.04782675
87.5 |  |  | 2.832204 | 0.0376035 |  |  | 3.086676 | 0.0483105
88 |  |  | 2.832204 | 0.0376035 |  |  | 3.094974 | 0.04853625
88.5 |  |  | 2.906886 | 0.03789375 |  |  | 3.128166 | 0.0488265
89 |  |  | 2.865396 | 0.03828075 |  |  | 3.136464 | 0.04911675
89.5 |  |  | 2.95944 | 0.0383775 |  |  | 3.164124 | 0.0496005
90 |  |  | 2.951142 | 0.03866775 |  |  | 3.18072 | 0.0499875
90.5 |  |  | 2.934546 | 0.038958 |  |  | 3.238806 | 0.0503745
91 |  |  | 3.00093 | 0.0392805 |  |  | 3.247104 | 0.050697
91.5 |  |  | 3.00093 | 0.03918375 |  |  | 3.247104 | 0.051084
92 |  |  | 3.059016 | 0.03957075 |  |  | 3.205614 | 0.0516645
92.5 |  |  | 3.075612 | 0.0396675 |  |  | 3.271998 | 0.05214825
93 |  |  | 3.103272 | 0.04015125 |  |  | 3.288594 | 0.0525675
93.5 |  |  | 3.103272 | 0.04015125 |  |  | 3.33285 | 0.05285775
94 |  |  | 3.119868 | 0.040248 |  |  | 3.30519 | 0.053148
94.5 |  |  | 3.177954 | 0.04053825 |  |  | 3.33285 | 0.05363175
95 |  |  | 3.15306 | 0.041151 |  |  | 3.313488 | 0.0541155
95.5 |  |  | 3.186252 | 0.041151 |  |  | 3.390936 | 0.0546315
96 |  |  | 3.219444 | 0.04124775 |  |  | 3.399234 | 0.054825
96.5 |  |  | 3.244338 | 0.0413445 |  |  | 3.424128 | 0.05530875
97 |  |  | 3.296892 | 0.0417315 |  |  | 3.465618 | 0.055599
97.5 |  |  | 3.321786 | 0.04202175 |  |  | 3.501576 | 0.055986
98 |  |  | 3.363276 | 0.0421185 |  |  | 3.493278 | 0.0563085
98.5 |  |  | 3.354978 | 0.04240875 |  |  | 3.473916 | 0.056502
99 |  |  | 3.413064 | 0.04260225 |  |  | 3.509874 | 0.056889
99.5 |  |  | 3.379872 | 0.042828 |  |  | 3.559662 | 0.05698575
100 |  |  | 3.440724 | 0.0430215 |  |  | 3.559662 | 0.05737275
100.5 |  |  | 3.465618 | 0.04331175 |  |  | 3.576258 | 0.05756625
101 |  |  | 3.482214 | 0.043602 |  |  | 3.60945 | 0.0578565
101.5 |  |  | 3.482214 | 0.043602 |  |  | 3.601152 | 0.05775975
102 |  |  | 3.5403 | 0.04350525 |  |  | 3.60945 | 0.05795325
102.5 |  |  | 3.523704 | 0.04408575 |  |  | 3.670302 | 0.05827575
103 |  |  | 3.565194 | 0.0441825 |  |  | 3.686898 | 0.058566
103.5 |  |  | 3.532002 | 0.044376 |  |  | 3.703494 | 0.058566
104 |  |  | 3.573492 | 0.04466625 |  |  | 3.769878 | 0.058953
104.5 |  |  | 3.60945 | 0.04479525 |  |  | 3.736686 | 0.058953
105 |  |  | 3.58179 | 0.0450855 |  |  | 3.744984 | 0.05924325
105.5 |  |  | 3.634344 | 0.0450855 |  |  | 3.736686 | 0.05943675
106 |  |  | 3.617748 | 0.04518225 |  |  | 3.769878 | 0.05963025
106.5 |  |  | 3.675834 | 0.04518225 |  |  | 3.822432 | 0.059727
107 |  |  | 3.684132 | 0.045666 |  |  | 3.855624 | 0.05995275
107.5 |  |  | 3.717324 | 0.04595625 |  |  | 3.863922 | 0.060243
108 |  |  | 3.69243 | 0.046053 |  |  | 3.880518 | 0.0604365
108.5 |  |  | 3.709026 | 0.04614975 |  |  | 3.91371 | 0.0604365
109 |  |  | 3.667536 | 0.04634325 |  |  | 3.963498 | 0.06072675
109.5 |  |  | 3.725622 | 0.04666575 |  |  | 3.938604 | 0.061017
110 |  |  | 3.73392 | 0.04705275 |  |  | 3.991158 | 0.06111375
110.5 |  |  | 3.753282 | 0.0467625 |  |  | 4.049244 | 0.0612105
111 |  |  | 3.76158 | 0.04705275 |  |  | 4.032648 | 0.061404
111.5 |  |  | 3.80307 | 0.04782675 |  |  | 4.074138 | 0.06192
112 |  |  | 3.80307 | 0.04782675 |  |  | 4.099032 | 0.06201675
112.5 |  |  | 3.76158 | 0.0479235 |  |  | 4.074138 | 0.0621135
113 |  |  | 3.827964 | 0.04821375 |  |  | 4.049244 | 0.06240375
113.5 |  |  | 3.827964 | 0.0483105 |  |  | 4.099032 | 0.06259725
114 |  |  | 3.88605 | 0.048633 |  |  | 4.123926 | 0.062694
114.5 |  |  | 3.827964 | 0.04892325 |  |  | 4.193076 | 0.06298425
115 |  |  | 3.827964 | 0.04872975 |  |  | 4.184778 | 0.0632745
115.5 |  |  | 3.794772 | 0.0488265 |  |  | 4.209672 | 0.06356475
116 |  |  | 3.84456 | 0.04911675 |  |  | 4.209672 | 0.06388725
116.5 |  |  | 3.84456 | 0.04950375 |  |  | -0.113586 | 0.5470245
117 |  |  | 3.88605 | 0.04989075 |  |  | -0.06933 | 0.54879825
117.5 |  |  | 3.9552 | 0.050181 |  |  | -0.085926 | 0.550443
118 |  |  | 3.971796 | 0.0503745 |  |  | -0.085926 | 0.55311975
118.5 |  |  | 3.971796 | 0.05060025 |  |  | -0.061032 | 0.55440975
119 |  |  | 4.046478 | 0.05079375 |  |  | -0.06933 | 0.55647375
119.5 |  |  | 4.021584 | 0.051084
120 |  |  | 4.132224 | 0.05156775
120.5 |  |  | 4.173714 | 0.05156775
121 |  |  | 4.173714 | 0.0520515
121.5 |  |  | 4.206906 | 0.0525675
122 |  |  | 4.267758 | 0.05305125
122.5 |  |  | 4.30095 | 0.05343825
123 |  |  | 4.276056 | 0.0542445
123.5 |  |  | 4.182012 | 0.06356475
124 |  |  | -0.13848 | 0.47920275
124.5 |  |  | -0.163374 | 0.4809765
125 |  |  | -0.146778 | 0.48236325
125.5 |  |  | -0.13848 | 0.48313725
126 |  |  | -0.155076 | 0.48391125

## SCB.Compression
| SCB.C1 |  | SCB.C2 |  | SCB.C3 |  | SCB.C4 |  | SCB.C5
Time | Force (kN) | Disp (mm) | Force (kN) | Disp (mm) | Force (kN) | Disp (mm) | Force (kN) | Disp (mm) | Force (kN) | Disp (mm)
0 | -1.1 | -0.0001333333 | -1.8 | -0.0001 | -0.6 | 0.0001 | 7.4 | 6.666667e-05 | -4.7 | -0.0001666667 | A (m2) | 0.02
0.5 | 1.4 | 0.0035 | -2.2 | 0.0031 | 1.2 | 0.002033333 | 7 | 0.002166667 | -6.6 | 0.0031
1 | 3.5 | 0.005133333 | -2.1 | 0.005766667 | -2 | 0.0046 | 9.6 | 0.004033333 | -2.5 | 0.005766667
1.5 | 4 | 0.007533333 | -2.5 | 0.008033333 | -3.1 | 0.0078 | 9.3 | 0.005433333 | 1.4 | 0.008233333 |  | h (mm)
2 | 2.5 | 0.01053333 | 1.2 | 0.0126 | 0.2 | 0.0088 | 10.8 | 0.007966667 | 5.7 | 0.01083333 | SCB.C1 | 53
2.5 | 2.7 | 0.0135 | -0.6 | 0.01586667 | 3.9 | 0.0122 | 8.5 | 0.0102 | 3.4 | 0.01373333 | SCB.C2 | 53
3 | 2.6 | 0.01663333 | 0.2 | 0.02026667 | 2 | 0.01186667 | 11.7 | 0.0112 | 2.5 | 0.01496667 | SCB.C3 | 53
3.5 | 3.8 | 0.0187 | 1.7 | 0.02393333 | -1.1 | 0.01483333 | 11.4 | 0.0144 | 1.6 | 0.0166 | SCB.C4 | 53
4 | 5.2 | 0.02203333 | 1.5 | 0.02763333 | 1.6 | 0.01986667 | 10.8 | 0.01416667 | -1 | 0.02053333 | SCB.C5 | 53
4.5 | 2 | 0.02573333 | -0.2 | 0.0313 | 3.8 | 0.01883333 | 10.8 | 0.01756667 | -2.6 | 0.02386667
5 | 1.8 | 0.02883333 | 1.7 | 0.0361 | 5.9 | 0.0225 | 11.2 | 0.01953333 | -3.2 | 0.0292 | h | height of the specimen (to calculate the strain)
5.5 | -0.7 | 0.02286667 | 1.8 | 0.04006667 | 1.5 | 0.02423333 | 12.6 | 0.02156667 | 1.9 | 0.03323333
6 | 3.8 | 0.02206667 | 4.8 | 0.04553333 | 4.7 | 0.02836667 | 12.4 | 0.0232 | 5.6 | 0.03763333
6.5 | 4.1 | 0.0235 | 7.4 | 0.047 | 4.1 | 0.02873333 | 13.6 | 0.02486667 | 7 | 0.0412
7 | 3.3 | 0.02523333 | 5.4 | 0.05033333 | 4 | 0.0308 | 15.9 | 0.02783333 | 8.7 | 0.04426667
7.5 | 3.2 | 0.028 | 3.9 | 0.05483333 | 3.3 | 0.0349 | 13.4 | 0.02976667 | 12.9 | 0.04903333
8 | 3.8 | 0.0289 | 6.1 | 0.05823333 | 4.4 | 0.0368 | 16.3 | 0.0322 | 13.4 | 0.0507
8.5 | 3.8 | 0.0314 | 9.1 | 0.0624 | 4.3 | 0.04093333 | 14.1 | 0.034 | 10.6 | 0.0524
9 | 4.5 | 0.03436667 | 8.2 | 0.0643 | 7 | 0.042 | 15.9 | 0.03626667 | 8.7 | 0.05623333
9.5 | 4.4 | 0.03643333 | 9.4 | 0.0672 | 7 | 0.0432 | 14.2 | 0.0381 | 1.3 | 0.05993333
10 | 5.9 | 0.03903333 | 7.3 | 0.0701 | 7.5 | 0.04543333 | 18.6 | 0.0407 | 1.5 | 0.06336667
10.5 | 6.2 | 0.0412 | 9 | 0.074 | 5.7 | 0.04793333 | 19.9 | 0.0426 | 6.8 | 0.06903333
11 | 5.9 | 0.04293333 | 9 | 0.07586667 | 7.2 | 0.05106667 | 19.3 | 0.04426667 | 7.7 | 0.0719
11.5 | 4.2 | 0.04576667 | 9.3 | 0.07856667 | 8.8 | 0.05316667 | 19.6 | 0.04683333 | 9 | 0.0762
12 | 4.6 | 0.04893333 | 10.7 | 0.08083333 | 9.6 | 0.0571 | 18.7 | 0.049 | 10.2 | 0.07736667
12.5 | 6.6 | 0.0511 | 11.7 | 0.08396667 | 7.2 | 0.05833333 | 20.8 | 0.05116667 | 12.5 | 0.0792
13 | 8.1 | 0.0542 | 11.1 | 0.0871 | 7.6 | 0.0621 | 22 | 0.05333333 | 12.9 | 0.08196667
13.5 | 8.2 | 0.05616667 | 12.4 | 0.0895 | 10.6 | 0.06366667 | 19 | 0.05573333 | 11.9 | 0.08483333
14 | 7.4 | 0.05766667 | 13.5 | 0.0914 | 13.3 | 0.0639 | 20.6 | 0.05566667 | 8.6 | 0.08766667
14.5 | 5.8 | 0.06063333 | 15.1 | 0.09443333 | 10 | 0.0672 | 25.3 | 0.0609 | 6.4 | 0.0918
15 | 6.8 | 0.06303333 | 13.6 | 0.09586667 | 11.8 | 0.07046667 | 22.9 | 0.0606 | 4.9 | 0.09463333
15.5 | 7.9 | 0.06546667 | 11 | 0.09733333 | 14.1 | 0.07313333 | 24.4 | 0.06423333 | 5.6 | 0.09773333
16 | 6.8 | 0.06763333 | 14.3 | 0.1016667 | 13.7 | 0.0757 | 22.4 | 0.0649 | 9.1 | 0.1018667
16.5 | 9.5 | 0.0698 | 14.8 | 0.1036 | 13.6 | 0.0774 | 27.9 | 0.06736667 | 12.8 | 0.1042
17 | 10.6 | 0.07226667 | 17.4 | 0.1052333 | 15.8 | 0.07996667 | 28.8 | 0.0703 | 13.4 | 0.1063333
17.5 | 12.3 | 0.07403333 | 18.8 | 0.1078333 | 14.2 | 0.081 | 26.5 | 0.07116667 | 13.8 | 0.1075667
18 | 14.3 | 0.07656667 | 18.4 | 0.1091 | 14.8 | 0.085 | 24.3 | 0.07346667 | 13.8 | 0.1116667
18.5 | 14.4 | 0.07846667 | 15.6 | 0.1119667 | 15 | 0.08563333 | 29.6 | 0.07496667 | 14 | 0.1143667
19 | 12 | 0.0811 | 20.6 | 0.1161 | 16.3 | 0.0897 | 30.4 | 0.0779 | 15 | 0.1165
19.5 | 14.8 | 0.0837 | 18.9 | 0.1166333 | 19.6 | 0.09156667 | 28.9 | 0.07943333 | 17.9 | 0.119
20 | 15.5 | 0.08593333 | 21.1 | 0.1205 | 16.2 | 0.0931 | 29.2 | 0.0808 | 18.4 | 0.1211
20.5 | 16.6 | 0.08746667 | 20.8 | 0.1216667 | 19.1 | 0.0957 | 30.2 | 0.08423333 | 14.3 | 0.1234333
21 | 18.7 | 0.08983333 | 20.3 | 0.124 | 20.9 | 0.09826667 | 28.7 | 0.0848 | 16.9 | 0.1255667
21.5 | 15.8 | 0.09206667 | 22.1 | 0.1273333 | 18.4 | 0.1003333 | 29.9 | 0.08723333 | 13 | 0.1283667
22 | 16.2 | 0.09356667 | 20.8 | 0.1284 | 18.7 | 0.1023667 | 30.9 | 0.0886 | 16.9 | 0.1320333
22.5 | 15.8 | 0.0961 | 20 | 0.1308667 | 21.5 | 0.1056 | 35.5 | 0.09123333 | 20.7 | 0.1340667
23 | 15.9 | 0.09803333 | 26.4 | 0.1339 | 20.6 | 0.1064667 | 34.2 | 0.0935 | 23.2 | 0.1372333
23.5 | 18.1 | 0.1 | 26.5 | 0.1363333 | 23.3 | 0.1103333 | 37.2 | 0.09606667 | 22.7 | 0.1398
24 | 17.4 | 0.1018667 | 28.3 | 0.1376 | 24.6 | 0.1126667 | 36.9 | 0.09716667 | 26.9 | 0.1415
24.5 | 22.6 | 0.1034667 | 30.6 | 0.1400333 | 24.6 | 0.1133 | 36.5 | 0.0981 | 24.1 | 0.1428667
25 | 22.2 | 0.1054 | 28.3 | 0.1424333 | 25.1 | 0.1172 | 38.8 | 0.1011333 | 23.2 | 0.1447333
25.5 | 21.7 | 0.1070667 | 27.8 | 0.1446667 | 23.8 | 0.1191 | 41.1 | 0.1034 | 18.2 | 0.1464
26 | 24.4 | 0.1090667 | 27.6 | 0.1464333 | 26.7 | 0.1214667 | 40.4 | 0.1050667 | 21.6 | 0.1498333
26.5 | 22 | 0.1113667 | 29.3 | 0.1499667 | 27.2 | 0.1247 | 40.9 | 0.1075333 | 17.9 | 0.1518333
27 | 23.5 | 0.1130667 | 30.2 | 0.1522667 | 26.9 | 0.1257667 | 43.9 | 0.1093667 | 22.2 | 0.1543
27.5 | 25 | 0.1157 | 29.8 | 0.1539667 | 28.2 | 0.1286 | 44.7 | 0.1108 | 21.9 | 0.1568
28 | 30 | 0.1182667 | 30.6 | 0.1583 | 28.9 | 0.1312 | 43.7 | 0.1134 | 27.8 | 0.1585667
28.5 | 26.9 | 0.1189 | 34.8 | 0.1601333 | 30.7 | 0.1335333 | 45.3 | 0.1147 | 29.1 | 0.1611
29 | 29.5 | 0.1203 | 37.3 | 0.1616 | 32.7 | 0.1363 | 48.2 | 0.1179333 | 31.8 | 0.1632
29.5 | 32 | 0.123 | 38.2 | 0.1633 | 33.9 | 0.1382333 | 47.9 | 0.1199667 | 34.2 | 0.1647
30 | 30.7 | 0.1241 | 39.2 | 0.1663667 | 32.7 | 0.1399333 | 48.2 | 0.1214667 | 32.5 | 0.1670333
30.5 | 30.2 | 0.1261667 | 38.9 | 0.1686667 | 32.4 | 0.1431333 | 49.1 | 0.1230333 | 33.4 | 0.1695667
31 | 30.4 | 0.1290333 | 40.4 | 0.1703333 | 34.2 | 0.1459 | 50.4 | 0.1250667 | 34 | 0.1709667
31.5 | 35.9 | 0.1309 | 40.9 | 0.1728333 | 35.2 | 0.1477333 | 50.5 | 0.1274667 | 33.4 | 0.1720667
32 | 36.8 | 0.1328667 | 39.7 | 0.1751 | 32.4 | 0.1497333 | 47.9 | 0.1287 | 31.7 | 0.1748333
32.5 | 36.8 | 0.1343 | 38.9 | 0.1774 | 36.2 | 0.1535333 | 54.2 | 0.1321 | 33.7 | 0.1766667
33 | 36.5 | 0.1358667 | 40.5 | 0.1806333 | 36.4 | 0.1562333 | 55.9 | 0.1338333 | 28.3 | 0.1789333
33.5 | 35 | 0.1376333 | 43.1 | 0.1845667 | 38.8 | 0.1579 | 52.3 | 0.1352 | 36.3 | 0.1827
34 | 35.6 | 0.1398 | 47.4 | 0.1865333 | 40.9 | 0.1610667 | 57.5 | 0.1381 | 40 | 0.1841667
34.5 | 39.9 | 0.1424 | 47.1 | 0.1884 | 38.5 | 0.1609333 | 55.1 | 0.1392333 | 38 | 0.1855333
35 | 43.2 | 0.1444667 | 48 | 0.1902667 | 42.7 | 0.1659 | 56.7 | 0.1417 | 40.9 | 0.1879
35.5 | 43.8 | 0.1455667 | 47.9 | 0.1927333 | 43.4 | 0.1692 | 58.7 | 0.1431667 | 39.5 | 0.1893
36 | 44.2 | 0.1481667 | 50.9 | 0.1955333 | 41.6 | 0.1678 | 61.4 | 0.1472 | 40.3 | 0.1914333
36.5 | 43.6 | 0.1495 | 48.8 | 0.1966667 | 40.1 | 0.1718667 | 56.6 | 0.1482 | 41.3 | 0.1933333
37 | 41.4 | 0.1515333 | 48.3 | 0.2004333 | 45.1 | 0.1757333 | 61.4 | 0.1501 | 40.3 | 0.1958667
37.5 | 42.9 | 0.1539 | 52.5 | 0.2026 | 49.1 | 0.1786 | 62.8 | 0.1522333 | 45.9 | 0.1987
38 | 42.6 | 0.1556 | 56.1 | 0.2058667 | 47.4 | 0.1804667 | 63.5 | 0.1538333 | 46.1 | 0.2004333
38.5 | 49.7 | 0.1589 | 52.3 | 0.2079667 | 45.4 | 0.1815 | 62.7 | 0.156 | 45.8 | 0.2010333
39 | 51.7 | 0.1612667 | 53.2 | 0.2104667 | 48 | 0.1848333 | 66.9 | 0.1582667 | 44.9 | 0.2029333
39.5 | 55.4 | 0.1633 | 53.5 | 0.2142333 | 46.9 | 0.1880667 | 67.2 | 0.1601333 | 42.3 | 0.2055
40 | 55.1 | 0.1644 | 56.7 | 0.2161 | 52.2 | 0.1918667 | 65.6 | 0.1618333 | 45.7 | 0.2094333
40.5 | 51.1 | 0.1657667 | 59.2 | 0.2189667 | 53.2 | 0.1936333 | 68.1 | 0.1643333 | 53.9 | 0.2109333
41 | 53.2 | 0.1681333 | 60.2 | 0.2209333 | 51.8 | 0.1948 | 66.7 | 0.1665667 | 55.9 | 0.2133333
41.5 | 54.1 | 0.1704667 | 59.8 | 0.2234667 | 54.8 | 0.1975333 | 69.6 | 0.1696667 | 56.6 | 0.2138
42 | 55.8 | 0.1728667 | 63.3 | 0.2267667 | 53.6 | 0.2001667 | 72 | 0.1726667 | 52.6 | 0.2171667
42.5 | 55.2 | 0.1747667 | 65.2 | 0.2296 | 55.5 | 0.2049333 | 70.2 | 0.1738333 | 58 | 0.2195333
43 | 60.4 | 0.1768667 | 63.7 | 0.2314 | 53.7 | 0.2073333 | 72.7 | 0.1759 | 60.7 | 0.221
43.5 | 58.4 | 0.1792667 | 63.9 | 0.2347333 | 59.4 | 0.211 | 71.8 | 0.1772333 | 58.4 | 0.2246667
44 | 62.6 | 0.1810667 | 66.4 | 0.2385667 | 60.9 | 0.2123667 | 76 | 0.1805 | 64.6 | 0.2265333
44.5 | 68.1 | 0.1840333 | 68.3 | 0.24 | 58.5 | 0.2152667 | 76.9 | 0.1819667 | 60.8 | 0.2277333
45 | 62.2 | 0.1852667 | 67.2 | 0.2429667 | 57 | 0.2168667 | 81.1 | 0.1856667 | 63.5 | 0.2303667
45.5 | 64.2 | 0.1877333 | 71 | 0.2451333 | 61.7 | 0.2198 | 79.6 | 0.1874333 | 64.1 | 0.2327333
46 | 68.7 | 0.1904 | 71.1 | 0.2474333 | 62.4 | 0.2204333 | 81 | 0.1894333 | 67.8 | 0.2356333
46.5 | 66.2 | 0.1921333 | 72.2 | 0.2496333 | 61.5 | 0.2260333 | 84.8 | 0.1920333 | 61.8 | 0.2378333
47 | 68.2 | 0.1947667 | 70.8 | 0.2527667 | 64.9 | 0.2292333 | 81.5 | 0.1935333 | 70.7 | 0.2406667
47.5 | 66.2 | 0.1960667 | 70 | 0.2564 | 64.3 | 0.2332 | 81 | 0.1951667 | 68.7 | 0.2414667
48 | 72.4 | 0.1993 | 71.5 | 0.2585 | 66.7 | 0.2325667 | 83.2 | 0.1975667 | 72.8 | 0.2445
48.5 | 72.6 | 0.2017333 | 73.4 | 0.2629667 | 66 | 0.2350667 | 87.6 | 0.1998 | 70.3 | 0.2467667
49 | 76.3 | 0.2046333 | 78.8 | 0.2652667 | 67.6 | 0.2383 | 88.6 | 0.2023333 | 74.8 | 0.2489333
49.5 | 78.1 | 0.2058667 | 80.8 | 0.2679 | 71.1 | 0.2413333 | 90.8 | 0.2049667 | 73.8 | 0.2514333
50 | 71.7 | 0.2077 | 80.6 | 0.2707333 | 71.2 | 0.2443333 | 88.6 | 0.2066333 | 74 | 0.2550333
50.5 | 78 | 0.2116333 | 81.9 | 0.2728667 | 74.3 | 0.2475 | 91.5 | 0.2090667 | 80.5 | 0.2562
51 | 83.3 | 0.2142333 | 83.7 | 0.2753333 | 72.5 | 0.2486 | 88.8 | 0.2112 | 81.1 | 0.2585333
51.5 | 83.6 | 0.2167667 | 84.8 | 0.2781 | 72 | 0.2536 | 94.9 | 0.2136667 | 76 | 0.2602667
52 | 85.8 | 0.2186333 | 86.1 | 0.2819333 | 74.3 | 0.2545 | 95.2 | 0.2166333 | 73.7 | 0.2646667
52.5 | 83.6 | 0.2199333 | 89.2 | 0.2845 | 76.1 | 0.2581667 | 96.9 | 0.2189333 | 79.1 | 0.2666333
53 | 79.3 | 0.2226333 | 90 | 0.2869 | 78.5 | 0.2599 | 96.6 | 0.2208 | 88 | 0.2693333
53.5 | 86.3 | 0.2267 | 88.4 | 0.2888333 | 79.1 | 0.2641 | 98.7 | 0.2229333 | 88.6 | 0.2705333
54 | 91.6 | 0.2285 | 85.5 | 0.2915333 | 80.3 | 0.2661667 | 100.3 | 0.2257333 | 80.4 | 0.2723333
54.5 | 87.4 | 0.2304333 | 84.2 | 0.2948667 | 84.8 | 0.2693 | 103.2 | 0.2285667 | 89.3 | 0.2768
55 | 87.9 | 0.2330333 | 91 | 0.2999333 | 83.4 | 0.2701333 | 105.3 | 0.2311333 | 94.2 | 0.2793
55.5 | 89 | 0.2359 | 95.7 | 0.3022333 | 85.6 | 0.2752667 | 105.9 | 0.2337333 | 94.2 | 0.2805667
56 | 97.6 | 0.2388667 | 96.7 | 0.3049 | 83.4 | 0.2758333 | 103.9 | 0.2353 | 92.3 | 0.2817333
56.5 | 95.2 | 0.2414667 | 96.3 | 0.3073 | 87.3 | 0.2800333 | 106 | 0.2378333 | 88.5 | 0.2846
57 | 100.7 | 0.2433667 | 95.8 | 0.3092 | 87.7 | 0.2819667 | 106.3 | 0.2407 | 90.2 | 0.2879667
57.5 | 99 | 0.2455 | 93.9 | 0.3122667 | 86.4 | 0.286 | 112.1 | 0.2434 | 93.8 | 0.2912333
58 | 96.2 | 0.2479 | 98.5 | 0.3163333 | 88.4 | 0.2871667 | 109.5 | 0.2464 | 101.7 | 0.2939667
58.5 | 102.4 | 0.2513333 | 97.8 | 0.3182333 | 92.5 | 0.2916667 | 114.5 | 0.2489667 | 103.7 | 0.296
59 | 104.8 | 0.2535 | 101.2 | 0.3231 | 94.7 | 0.2941667 | 113 | 0.2503333 | 95.5 | 0.2978333
59.5 | 107.9 | 0.2572667 | 103.2 | 0.3269667 | 92.9 | 0.2969333 | 118.7 | 0.2547 | 95.6 | 0.3011
60 | 103.9 | 0.2585 | 107.7 | 0.3287 | 98.2 | 0.3014333 | 120.3 | 0.2574667 | 107 | 0.3050333
60.5 | 108.5 | 0.2620333 | 108 | 0.3307667 | 96.2 | 0.3015333 | 119.3 | 0.2589333 | 109.3 | 0.3061667
61 | 110 | 0.2633333 | 107.7 | 0.3332667 | 97.4 | 0.3042333 | 120.7 | 0.2616 | 101.7 | 0.3089333
61.5 | 107.1 | 0.2659 | 106.1 | 0.3360333 | 102.2 | 0.3092333 | 116.4 | 0.2631667 | 107.8 | 0.3113667
62 | 110.8 | 0.2694333 | 110.3 | 0.3392333 | 97.8 | 0.3093333 | 122.9 | 0.2672667 | 110.7 | 0.3142667
62.5 | 115.3 | 0.2731 | 112.2 | 0.3444667 | 98 | 0.3137333 | 120.6 | 0.2687667 | 116.1 | 0.3164667
63 | 118.9 | 0.2754333 | 113.1 | 0.3449333 | 102.5 | 0.3173667 | 127.7 | 0.2722 | 114.2 | 0.3189667
63.5 | 112.6 | 0.2765667 | 106 | 0.3478333 | 106.3 | 0.3202 | 120.9 | 0.2736333 | 109.8 | 0.3207333
64 | 110.5 | 0.2796333 | 111.9 | 0.3522667 | 102.5 | 0.3216333 | 128.3 | 0.2780667 | 113.2 | 0.3247333
64.5 | 122.1 | 0.2833 | 119.8 | 0.3554667 | 106.4 | 0.3266333 | 126.4 | 0.2802667 | 120.6 | 0.3269
65 | 125.5 | 0.2865667 | 120.6 | 0.3575333 | 106.9 | 0.3308 | 125.7 | 0.2823333 | 118.9 | 0.3292667
65.5 | 125.3 | 0.2883333 | 116.5 | 0.3599667 | 109.1 | 0.3318 | 130.7 | 0.2861667 | 120.4 | 0.3338
66 | 119.4 | 0.2902 | 118 | 0.3628 | 110.2 | 0.3350333 | 136.6 | 0.2898333 | 120.7 | 0.3342667
66.5 | 121.5 | 0.2935 | 116.5 | 0.3662 | 108.9 | 0.3383333 | 136.3 | 0.292 | 118.4 | 0.3383
67 | 122.9 | 0.2964333 | 120.8 | 0.3708667 | 111.2 | 0.3408 | 133 | 0.2942333 | 129.5 | 0.3414333
67.5 | 125.7 | 0.2985333 | 127.5 | 0.3729333 | 112.4 | 0.3441 | 133.8 | 0.2965 | 129.9 | 0.3435667
68 | 128.4 | 0.3018 | 123.3 | 0.3744333 | 117.9 | 0.3484333 | 143.3 | 0.3005667 | 121 | 0.3471667
68.5 | 130.8 | 0.3040667 | 122.2 | 0.3784333 | 119.3 | 0.3495333 | 143.3 | 0.3028 | 130.4 | 0.3486667
69 | 133.9 | 0.3064333 | 133.7 | 0.3824 | 119.6 | 0.3519 | 143.5 | 0.3065 | 125.8 | 0.3512667
69.5 | 136.4 | 0.3097 | 127.8 | 0.3841667 | 117.7 | 0.356 | 143.7 | 0.3082 | 134.8 | 0.3553333
70 | 132.7 | 0.3129667 | 130.8 | 0.3873333 | 119.3 | 0.3587667 | 146.4 | 0.3113 | 131.3 | 0.3563
70.5 | 134.9 | 0.3148667 | 132.5 | 0.3916333 | 119.6 | 0.3609333 | 148.8 | 0.3146667 | 129.6 | 0.3607333
71 | 137.9 | 0.3181 | 136.8 | 0.3940333 | 122.7 | 0.365 | 151.1 | 0.3176 | 139 | 0.3631667
71.5 | 141.2 | 0.3227 | 135.4 | 0.3966 | 130 | 0.3689667 | 148.6 | 0.3206 | 139.6 | 0.3658
72 | 141.3 | 0.3245 | 133.1 | 0.3990667 | 125.1 | 0.3708 | 150.1 | 0.3224 | 140 | 0.3681667
72.5 | 143.2 | 0.3268667 | 139.8 | 0.4025333 | 130.4 | 0.3764333 | 157 | 0.3268333 | 142.7 | 0.3714
73 | 147.4 | 0.3300667 | 136.5 | 0.4051333 | 127.2 | 0.3753 | 156.5 | 0.3299333 | 149.2 | 0.3753
73.5 | 149.7 | 0.3329 | 135.5 | 0.4084667 | 130 | 0.3816667 | 156.1 | 0.3328 | 141.5 | 0.3762
74 | 148.7 | 0.3345333 | 142.5 | 0.4121333 | 132.2 | 0.3864 | 156.4 | 0.3347667 | 142.8 | 0.3805667
74.5 | 151.1 | 0.3380667 | 145 | 0.4138333 | 134.8 | 0.3880333 | 158.7 | 0.3392667 | 150.3 | 0.3838667
75 | 146.4 | 0.3421 | 138.6 | 0.4161667 | 138.8 | 0.3911667 | 159.9 | 0.3418667 | 148.7 | 0.386
75.5 | 155.3 | 0.3448333 | 141.6 | 0.421 | 133.8 | 0.3947667 | 161.5 | 0.3442667 | 150.5 | 0.3879667
76 | 150.2 | 0.3466667 | 146.8 | 0.4245667 | 134.3 | 0.3969333 | 160.6 | 0.3475667 | 150.3 | 0.3915333
76.5 | 152.1 | 0.3495 | 152.5 | 0.4274333 | 140.4 | 0.4013333 | 163.2 | 0.3512 | 159.7 | 0.3953333
77 | 157.3 | 0.352 | 151.9 | 0.4305333 | 143 | 0.4050333 | 167.8 | 0.355 | 156.4 | 0.3973
77.5 | 158.8 | 0.355 | 147.7 | 0.4327333 | 141.7 | 0.4055667 | 162.2 | 0.3559 | 153.5 | 0.4007667
78 | 162.7 | 0.3593 | 151.7 | 0.4371333 | 143.3 | 0.4081 | 167.9 | 0.3600333 | 157.8 | 0.4036
78.5 | 158.4 | 0.3611333 | 155.5 | 0.4391667 | 143.9 | 0.4123667 | 170.7 | 0.3627 | 164.1 | 0.4057333
79 | 167.7 | 0.3645 | 156.2 | 0.4417 | 140.7 | 0.4142 | 173.4 | 0.3671 | 151.6 | 0.4084333
79.5 | 154.6 | 0.3673333 | 150.1 | 0.4444667 | 144.3 | 0.4173667 | 170 | 0.3681333 | 170.9 | 0.415
80 | 164.6 | 0.3697333 | 152.1 | 0.4488667 | 148.3 | 0.4214 | 173.1 | 0.3724333 | 160.7 | 0.4131333
80.5 | 160.8 | 0.3724 | 158.9 | 0.4522 | 147 | 0.4224333 | 179.1 | 0.3760667 | 161.2 | 0.4176333
81 | 167.2 | 0.3761333 | 153.6 | 0.4555 | 145.8 | 0.4275667 | 179.6 | 0.3799 | 169.7 | 0.421
81.5 | 171.6 | 0.3779667 | 163.1 | 0.4585333 | 151.7 | 0.4302333 | 180.8 | 0.3828 | 169 | 0.4231667
82 | 170 | 0.3819333 | 166.1 | 0.4610333 | 152.4 | 0.4343333 | 176.3 | 0.3843667 | 165.8 | 0.4266667
82.5 | 174.4 | 0.3851667 | 160.7 | 0.4628667 | 153 | 0.4363667 | 184 | 0.3886333 | 172.9 | 0.4296
83 | 168.4 | 0.3876333 | 163.6 | 0.4668667 | 155.1 | 0.4382667 | 184.9 | 0.3937667 | 175.6 | 0.4338333
83.5 | 178 | 0.3916333 | 158.9 | 0.4697333 | 155.8 | 0.4411333 | 184.9 | 0.3955667 | 178.1 | 0.4353
84 | 176.4 | 0.3936667 | 164.5 | 0.4745667 | 157.1 | 0.4462333 | 187.7 | 0.3988667 | 168.5 | 0.4403667
84.5 | 175 | 0.397 | 168.1 | 0.4758 | 157 | 0.4481667 | 187.2 | 0.4029 | 180.1 | 0.4429333
85 | 180.7 | 0.4001333 | 165.4 | 0.4794 | 158.3 | 0.4519667 | 190.3 | 0.4050667 | 184.2 | 0.4461
85.5 | 183.5 | 0.4035333 | 172.5 | 0.4832 | 157.5 | 0.4531 | 192.8 | 0.4089333 | 178.2 | 0.4472333
86 | 176.5 | 0.405 | 174.9 | 0.4858667 | 159.2 | 0.4577667 | 194.3 | 0.4116 | 181.9 | 0.4509667
86.5 | 182.8 | 0.4083333 | 175.7 | 0.4886667 | 164.7 | 0.4613 | 196.4 | 0.4152667 | 185.2 | 0.4566
87 | 187.9 | 0.4114667 | 169.2 | 0.4909333 | 163.8 | 0.4625667 | 196.1 | 0.4196667 | 184.4 | 0.4562
87.5 | 182.1 | 0.4150333 | 171.4 | 0.4955667 | 167.7 | 0.4681667 | 195 | 0.4231667 | 186 | 0.4621
88 | 186.7 | 0.4168333 | 180 | 0.4987333 | 166.2 | 0.4698667 | 194.8 | 0.4250667 | 191.9 | 0.4639
88.5 | 184.9 | 0.4209333 | 181.1 | 0.5011333 | 162.7 | 0.4734333 | 195.5 | 0.4284333 | 184.4 | 0.4662
89 | 195.1 | 0.4244667 | 182 | 0.5042 | 172 | 0.4788 | 201.5 | 0.4317 | 192.1 | 0.4699
89.5 | 191.3 | 0.4261667 | 175.6 | 0.5074667 | 167.7 | 0.4786 | 199.2 | 0.4362333 | 184.9 | 0.473
90 | 194.9 | 0.4286 | 179.2 | 0.5105333 | 172.5 | 0.4839667 | 198.9 | 0.4377333 | 199.4 | 0.4763667
90.5 | 190.6 | 0.4335667 | 177.9 | 0.5135 | 171.1 | 0.4866333 | 208.7 | 0.4441667 | 192.7 | 0.4775333
91 | 199 | 0.4363333 | 189.1 | 0.518 | 174.1 | 0.4889 | 206.7 | 0.4458667 | 195 | 0.4829
91.5 | 194.2 | 0.439 | 189.4 | 0.5205 | 173.1 | 0.4946667 | 209.5 | 0.4501667 | 199.6 | 0.4852
92 | 195.5 | 0.442 | 183.2 | 0.5231333 | 174.8 | 0.4954333 | 212.4 | 0.4537 | 197.6 | 0.4893333
92.5 | 202.5 | 0.4457333 | 183.5 | 0.5264333 | 173.7 | 0.4987 | 206.5 | 0.4574 | 199.1 | 0.4915667
93 | 207 | 0.4491 | 189.1 | 0.5307333 | 178.4 | 0.503 | 209.5 | 0.4596 | 199.1 | 0.4956
93.5 | 199.9 | 0.4512333 | 195.1 | 0.5333 | 182.5 | 0.5045333 | 217.1 | 0.4642333 | 201.9 | 0.4967333
94 | 206 | 0.4548333 | 191.9 | 0.5359667 | 178.6 | 0.5082 | 214.6 | 0.4667 | 196.3 | 0.5009333
94.5 | 203 | 0.4573667 | 198.2 | 0.5397333 | 182.9 | 0.5117333 | 220.4 | 0.4724667 | 207.5 | 0.5049333
95 | 211.1 | 0.4605 | 192.8 | 0.5419 | 179.5 | 0.5152 | 219.7 | 0.4743333 | 205 | 0.5065333
95.5 | 214.1 | 0.4645667 | 195.6 | 0.5456667 | 185.9 | 0.5192 | 220.2 | 0.4777333 | 212.4 | 0.5107667
96 | 215.5 | 0.4672 | 197.5 | 0.5481333 | 188.3 | 0.523 | 221.2 | 0.4807667 | 212.2 | 0.5134333
96.5 | 210.9 | 0.4705667 | 199.3 | 0.5517 | 186.9 | 0.5252667 | 221.9 | 0.4844 | 206.3 | 0.5156667
97 | 219.2 | 0.4736667 | 201.4 | 0.5548333 | 187.7 | 0.5279 | 222.4 | 0.4878 | 211.7 | 0.5204
97.5 | 214.9 | 0.4773 | 194.8 | 0.5582333 | 192.3 | 0.5323333 | 226.4 | 0.4928667 | 213.6 | 0.5229667
98 | 217.4 | 0.4800667 | 200.5 | 0.5633333 | 189.5 | 0.5348667 | 225.3 | 0.4949667 | 214 | 0.5273667
98.5 | 219.2 | 0.4831333 | 206.9 | 0.5655333 | 190.8 | 0.5371333 | 228.6 | 0.4990667 | 218.5 | 0.53
99 | 222.5 | 0.4863667 | 199.3 | 0.5688 | 195.6 | 0.5432667 | 226.5 | 0.5022667 | 218.2 | 0.5329
99.5 | 218 | 0.4887667 | 210 | 0.572 | 195.6 | 0.5458667 | 225.9 | 0.5056 | 218.5 | 0.5356
100 | 219.2 | 0.4923 | 205.7 | 0.5741333 | 195.3 | 0.5486667 | 225.5 | 0.5090667 | 220.6 | 0.5396
100.5 | 222 | 0.4961667 | 206.1 | 0.5789667 | 199.5 | 0.5523667 | 229.2 | 0.5131 | 223.7 | 0.5433
101 | 227.6 | 0.4989 | 215 | 0.5824333 | 198.4 | 0.5539667 | 232.6 | 0.5167333 | 231.3 | 0.5476
101.5 | 226.4 | 0.5022667 | 207.7 | 0.5847 | 199 | 0.5593667 | 232.1 | 0.5197333 | 224.6 | 0.5487
102 | 232.8 | 0.5059 | 211.4 | 0.5886333 | 202 | 0.5620333 | 238.5 | 0.5243333 | 214.6 | 0.5537667
102.5 | 229.9 | 0.5097333 | 216.4 | 0.5919667 | 201.9 | 0.5645 | 238 | 0.5280333 | 229.9 | 0.5591667
103 | 231.5 | 0.5124 | 217.3 | 0.5947 | 200.8 | 0.5676333 | 239.5 | 0.5316667 | 231.1 | 0.5602333
103.5 | 231.7 | 0.5160333 | 210.6 | 0.5979 | 207.4 | 0.5734333 | 237.1 | 0.5341333 | 229.7 | 0.563
104 | 237 | 0.5193667 | 220.4 | 0.6011667 | 204.6 | 0.5750333 | 240.8 | 0.5388333 | 227.6 | 0.5674333
104.5 | 229.8 | 0.5229667 | 216.3 | 0.6045333 | 207.1 | 0.5771333 | 241.9 | 0.5415 | 236.8 | 0.5705333
105 | 239.2 | 0.5258667 | 221.1 | 0.6087 | 208.4 | 0.5808333 | 241.5 | 0.5458667 | 229.1 | 0.5734333
105.5 | 236.2 | 0.5293 | 222.8 | 0.6116333 | 207.7 | 0.5834 | 244.3 | 0.5497667 | 230.5 | 0.5769333
106 | 235.5 | 0.5318333 | 220 | 0.6139667 | 215 | 0.5896333 | 246.5 | 0.5534 | 238.4 | 0.5802
106.5 | 240.1 | 0.5366667 | 227.2 | 0.6186333 | 212 | 0.5908 | 243.5 | 0.5568 | 224.8 | 0.5836333
107 | 233.6 | 0.5389333 | 221.9 | 0.6208667 | 216.2 | 0.5942 | 243.1 | 0.5596 | 242.2 | 0.5875667
107.5 | 242.2 | 0.5429333 | 229.7 | 0.6253667 | 213.8 | 0.5983667 | 249.7 | 0.5661333 | 235.1 | 0.5912
108 | 248 | 0.5464333 | 224.9 | 0.6274 | 214.9 | 0.6002667 | 250.6 | 0.5682 | 233 | 0.5943667
108.5 | 241.1 | 0.5489 | 225.4 | 0.6314667 | 218.1 | 0.6043 | 249.6 | 0.5716333 | 245.1 | 0.598
109 | 250.5 | 0.5533333 | 233.7 | 0.6345667 | 218.7 | 0.6075667 | 253.3 | 0.5747667 | 242.2 | 0.6007
109.5 | 250.7 | 0.5572667 | 226.8 | 0.6378667 | 219.1 | 0.6111 | 254.7 | 0.5788667 | 246.3 | 0.6047667
110 | 243.7 | 0.5593667 | 233.8 | 0.6426667 | 222.3 | 0.6160333 | 255.7 | 0.5836 | 240 | 0.6081333
110.5 | 248.1 | 0.5635333 | 236 | 0.6450667 | 219.2 | 0.6161333 | 258.3 | 0.5869667 | 239.5 | 0.6127667
111 | 252.5 | 0.567 | 230.4 | 0.6477333 | 225.6 | 0.6224667 | 259.8 | 0.5906667 | 247.6 | 0.6141667
111.5 | 246.3 | 0.5705 | 232.4 | 0.6509 | 220.2 | 0.6243 | 260.4 | 0.5952 | 241 | 0.6177333
112 | 251.7 | 0.5736333 | 240.9 | 0.6549 | 225.6 | 0.6278667 | 257.7 | 0.5978 | 253.4 | 0.6243333
112.5 | 250.7 | 0.5779667 | 239.6 | 0.6577 | 225.5 | 0.6301667 | 263.2 | 0.6029667 | 247.4 | 0.6242333
113 | 253.5 | 0.5821667 | 243.2 | 0.6611333 | 228.7 | 0.6357333 | 264 | 0.6063667 | 244.9 | 0.6291667
113.5 | 257.4 | 0.5861 | 239.1 | 0.6652 | 226.2 | 0.6377333 | 265.7 | 0.6100333 | 254.6 | 0.6314333
114 | 252.8 | 0.5896333 | 241 | 0.6672667 | 232.8 | 0.6428667 | 263 | 0.6131667 | 246.4 | 0.6350667
114.5 | 261.9 | 0.5933 | 239 | 0.6708667 | 227.3 | 0.6442333 | 266.3 | 0.6176 | 260.5 | 0.6404
115 | 247.1 | 0.5967667 | 248.5 | 0.6762 | 235.3 | 0.6493 | 268.3 | 0.6211333 | 252.8 | 0.6405667
115.5 | 259 | 0.6010333 | 243.4 | 0.6772333 | 234.7 | 0.6514 | 264.5 | 0.6248667 | 252 | 0.6464333
116 | 251.7 | 0.6037333 | 248.8 | 0.6814333 | 233.9 | 0.6546333 | 273.1 | 0.6314333 | 260.4 | 0.6483333
116.5 | 258.9 | 0.6086667 | 244.7 | 0.6838 | 238.5 | 0.6588 | 270.8 | 0.6325667 | 258.2 | 0.653
117 | 264.6 | 0.6116667 | 246.5 | 0.6869333 | 234.1 | 0.6603 | 271.8 | 0.6364333 | 269.5 | 0.6575667
117.5 | 254.9 | 0.6147 | 252.9 | 0.6921333 | 233.3 | 0.6639667 | 272.8 | 0.6404667 | 250.7 | 0.6588
118 | 262.4 | 0.6186333 | 248.1 | 0.6940667 | 241.1 | 0.6687667 | 275.9 | 0.6448667 | 266.7 | 0.6649333
118.5 | 262.6 | 0.6212 | 252.8 | 0.6990667 | 241 | 0.6710333 | 276.8 | 0.6493 | 257.7 | 0.6653667
119 | 255.7 | 0.6252333 | 254.2 | 0.7015333 | 238.4 | 0.6737333 | 275.7 | 0.6526333 | 270.2 | 0.6714
119.5 | 270.7 | 0.6288333 | 257.5 | 0.7048667 | 244.6 | 0.6790667 | 275.1 | 0.6564667 | 264 | 0.6736
120 | 264.8 | 0.6319667 | 253.4 | 0.7080333 | 243.5 | 0.6805667 | 274.4 | 0.6597333 | 264 | 0.6772333
120.5 | 272.9 | 0.6352 | 260.4 | 0.7116333 | 247.7 | 0.6860667 | 275.7 | 0.6632667 | 272.3 | 0.6816667
121 | 268.1 | 0.6390667 | 259.1 | 0.7147 | 244.6 | 0.6878 | 282.3 | 0.6686667 | 268.6 | 0.6843333
121.5 | 267.6 | 0.6426667 | 254.8 | 0.7185 | 244.3 | 0.6903333 | 282.2 | 0.6713333 | 276.2 | 0.6895667
122 | 269.3 | 0.6456667 | 261.1 | 0.7215 | 247.5 | 0.6946667 | 283.5 | 0.6756 | 271.6 | 0.6911333
122.5 | 272.2 | 0.6489333 | 260.4 | 0.7257333 | 247.7 | 0.6996667 | 288.9 | 0.6808333 | 273.4 | 0.6961667
123 | 276.8 | 0.6529333 | 264.1 | 0.7283 | 251.7 | 0.7058333 | 288.9 | 0.6839333 | 271.6 | 0.6978
123.5 | 275.1 | 0.6561333 | 266.1 | 0.7323333 | 250.8 | 0.7058 | 286.8 | 0.6871667 | 278.9 | 0.7036
124 | 280.3 | 0.6589667 | 267.9 | 0.7353333 | 250.1 | 0.7083667 | 291.8 | 0.6921333 | 273.7 | 0.7048333
124.5 | 282.4 | 0.6642 | 265.2 | 0.7388333 | 252.9 | 0.7123333 | 292.5 | 0.6967333 | 270.5 | 0.7107333
125 | 272.5 | 0.6672667 | 269.6 | 0.7427 | 255 | 0.7158 | 292.3 | 0.7003 | 279.5 | 0.7122
125.5 | 284.6 | 0.6716 | 268.3 | 0.7462 | 256.2 | 0.7191333 | 287.2 | 0.7034667 | 276.2 | 0.7171
126 | 279.5 | 0.6735 | 270.5 | 0.7493 | 255.3 | 0.7222 | 294.2 | 0.708 | 283.4 | 0.7204
126.5 | 284.7 | 0.6784 | 265.4 | 0.7531 | 261 | 0.7275333 | 292.2 | 0.7117333 | 278.6 | 0.7240333
127 | 279.5 | 0.6806333 | 269.1 | 0.7569667 | 256.9 | 0.7303333 | 297 | 0.7167667 | 286.7 | 0.7289
127.5 | 279.8 | 0.6839 | 269.6 | 0.7590667 | 261.7 | 0.7345667 | 292.4 | 0.7193 | 279.7 | 0.7325
128 | 291.8 | 0.6888 | 275.9 | 0.7636333 | 263.9 | 0.7362333 | 297.2 | 0.7248333 | 285.2 | 0.7367333
128.5 | 283.7 | 0.6914333 | 277.5 | 0.7672667 | 260.8 | 0.7410667 | 300.1 | 0.7278667 | 277.7 | 0.7403333
129 | 294.1 | 0.6967667 | 278.7 | 0.7704333 | 261.7 | 0.7428667 | 300.1 | 0.7322667 | 287.6 | 0.7450667
129.5 | 285.6 | 0.6988 | 273.5 | 0.7736333 | 262 | 0.7457333 | 298 | 0.7358667 | 282.5 | 0.7487333
130 | 292 | 0.7032667 | 274.7 | 0.7763 | 264.1 | 0.7523333 | 300.8 | 0.7402667 | 286.8 | 0.7533667
130.5 | 291.1 | 0.7069 | 284.2 | 0.7815667 | 270.5 | 0.7549333 | 305.4 | 0.7452667 | 282.3 | 0.7572667
131 | 289.1 | 0.7103 | 282.5 | 0.7841667 | 265.9 | 0.7592667 | 305.7 | 0.7488667 | 288.4 | 0.7609667
131.5 | 297.9 | 0.7148667 | 285.8 | 0.7883 | 269.3 | 0.7620667 | 299.8 | 0.7518667 | 288 | 0.7636667
132 | 291.1 | 0.7183667 | 285.9 | 0.7909 | 269.3 | 0.7642333 | 306.4 | 0.7556667 | 286.4 | 0.7670667
132.5 | 297.1 | 0.7223667 | 287 | 0.7947667 | 271.3 | 0.7689 | 302.2 | 0.7604667 | 288.5 | 0.7723333
133 | 289.9 | 0.7256 | 284.5 | 0.7992 | 275.3 | 0.7723333 | 303.1 | 0.7643333 | 293.7 | 0.7755333
133.5 | 300.9 | 0.7311 | 288.4 | 0.8024333 | 272.4 | 0.7747667 | 311.4 | 0.7693 | 284.2 | 0.7787
134 | 294.1 | 0.7337333 | 292.4 | 0.8076333 | 272.6 | 0.7782667 | 308.7 | 0.7730333 | 295.9 | 0.7835333
134.5 | 302.6 | 0.7381667 | 279.6 | 0.8094667 | 277 | 0.7844667 | 309.6 | 0.7769667 | 287.7 | 0.7863333
135 | 301.5 | 0.7415 | 293.9 | 0.8137333 | 279.5 | 0.7860667 | 313 | 0.7809667 | 299.2 | 0.7907333
135.5 | 299.9 | 0.7448 | 284.7 | 0.8164667 | 274.1 | 0.7888333 | 312.7 | 0.7846333 | 296.2 | 0.7935333
136 | 301.6 | 0.7486 | 293.6 | 0.8200667 | 273.8 | 0.7916333 | 312.3 | 0.7893333 | 297.7 | 0.7973667
136.5 | 303.9 | 0.7523667 | 287.5 | 0.8228667 | 276.2 | 0.7968667 | 315.6 | 0.7949333 | 297.1 | 0.8022667
137 | 304.7 | 0.7571333 | 294.4 | 0.8272667 | 279 | 0.7983 | 315.7 | 0.7974667 | 293.5 | 0.8043333
137.5 | 297.3 | 0.7589333 | 291.2 | 0.8322667 | 281.1 | 0.8046 | 311.4 | 0.8016 | 299.7 | 0.8118667
138 | 310.8 | 0.7654333 | 299.4 | 0.8349667 | 281.5 | 0.8053667 | 315.2 | 0.8064333 | 299.9 | 0.8130333
138.5 | 301.8 | 0.7683 | 293.4 | 0.8385667 | 286.3 | 0.8109667 | 320.5 | 0.8112667 | 303.6 | 0.8164667
139 | 310.1 | 0.7713667 | 303 | 0.8426333 | 284.3 | 0.8119333 | 319 | 0.8140667 | 291.3 | 0.8204667
139.5 | 313.1 | 0.7750333 | 298 | 0.8446333 | 286.5 | 0.8169 | 317.8 | 0.8181 | 307.3 | 0.8263333
140 | 311.7 | 0.7794 | 299.5 | 0.8485333 | 283.8 | 0.8192667 | 321.7 | 0.8241333 | 299.1 | 0.8282333
140.5 | 308.8 | 0.7840667 | 300.1 | 0.8536 | 290 | 0.824 | 324.4 | 0.827 | 304.3 | 0.8334667
141 | 315.5 | 0.7872667 | 300.6 | 0.8558333 | 284.5 | 0.8250667 | 325.2 | 0.8311667 | 305.1 | 0.8356667
141.5 | 314.9 | 0.7906 | 305.1 | 0.8595 | 289.3 | 0.8294667 | 325.3 | 0.8369333 | 302.6 | 0.8406
142 | 315.9 | 0.7947 | 306.9 | 0.8631333 | 291.1 | 0.8323667 | 322 | 0.8399 | 303.9 | 0.8446333
142.5 | 311.9 | 0.7978667 | 306.4 | 0.8666333 | 290.7 | 0.8366333 | 328.8 | 0.8448 | 306.5 | 0.8469333
143 | 315.7 | 0.8017667 | 304.7 | 0.8708 | 293 | 0.8410333 | 322.3 | 0.8483333 | 306.4 | 0.8513333
143.5 | 309.6 | 0.8045333 | 302.1 | 0.8740333 | 290.2 | 0.8414333 | 326.4 | 0.8521667 | 313.2 | 0.8549667
144 | 312 | 0.8098667 | 304 | 0.8773 | 290.4 | 0.8458 | 324.7 | 0.8557333 | 305 | 0.8597667
144.5 | 318.9 | 0.8132 | 305 | 0.8806333 | 293.9 | 0.8487 | 324.4 | 0.86 | 315.3 | 0.8641667
145 | 311.1 | 0.8178 | 303 | 0.8845 | 296.8 | 0.8539 | 329.8 | 0.8645667 | 307.1 | 0.8679333
145.5 | 322.5 | 0.8215667 | 314.8 | 0.8886667 | 295.4 | 0.8564 | 334.5 | 0.8700667 | 318.5 | 0.8721333
146 | 320.5 | 0.8269 | 310 | 0.8910667 | 298.1 | 0.8614667 | 334.4 | 0.8737 | 313.8 | 0.8743667
146.5 | 319.9 | 0.8298333 | 309.8 | 0.8948 | 298.7 | 0.8626667 | 332.3 | 0.8781667 | 313.1 | 0.8814667
147 | 319.5 | 0.8341333 | 309.9 | 0.8979333 | 300 | 0.8686667 | 334.8 | 0.8823333 | 312.2 | 0.8829333
147.5 | 314.7 | 0.8377333 | 317.1 | 0.9027333 | 299.2 | 0.8706667 | 335.1 | 0.8867667 | 316.8 | 0.8874333
148 | 321.9 | 0.8432 | 316.9 | 0.9057333 | 302 | 0.8743 | 332.6 | 0.8904 | 318.3 | 0.8901333
148.5 | 317.8 | 0.8454667 | 317.6 | 0.9093 | 299.3 | 0.8786667 | 336 | 0.8962 | 320.8 | 0.8951333
149 | 327.4 | 0.8503667 | 316.7 | 0.9131 | 302.9 | 0.8820333 | 336.6 | 0.899 | 317.9 | 0.8998667
149.5 | 322.9 | 0.8544 | 317.3 | 0.9167667 | 307.2 | 0.8863 | 338.7 | 0.9042 | 323.2 | 0.9037
150 | 327.3 | 0.8579 | 316.8 | 0.9204333 | 307.9 | 0.8882333 | 337.1 | 0.9072 | 315.7 | 0.9078667
150.5 | 328.5 | 0.8620667 | 321 | 0.9237333 | 304.6 | 0.8912333 | 336.8 | 0.9128333 | 321 | 0.9107667
151 | 323.8 | 0.8650333 | 318.3 | 0.9266 | 310.6 | 0.8967333 | 343.2 | 0.9175667 | 322.9 | 0.9150333
151.5 | 332.6 | 0.8703333 | 321.5 | 0.9316333 | 305.8 | 0.8975667 | 341.7 | 0.9217667 | 322.5 | 0.9190333
152 | 329.9 | 0.8733 | 321.2 | 0.9338667 | 313 | 0.9033 | 338 | 0.9252333 | 329.3 | 0.9242
152.5 | 331.1 | 0.8776 | 323.2 | 0.9372667 | 312.5 | 0.9064333 | 338.1 | 0.93 | 327.1 | 0.9276333
153 | 330.1 | 0.8814333 | 323.1 | 0.9414 | 313.6 | 0.9101667 | 344.7 | 0.9346667 | 329.8 | 0.9318
153.5 | 336.3 | 0.8857 | 322.1 | 0.9447667 | 311 | 0.9128 | 346 | 0.9394333 | 323.2 | 0.9350333
154 | 327 | 0.8903667 | 326.3 | 0.9500333 | 316.8 | 0.9166667 | 343.1 | 0.9429667 | 326.2 | 0.9395667
154.5 | 339.2 | 0.8937 | 321.8 | 0.9523333 | 312.4 | 0.9206667 | 341.3 | 0.9474 | 337.4 | 0.9443667
155 | 327.4 | 0.8971667 | 327.2 | 0.9568333 | 319.3 | 0.9249 | 342 | 0.9530667 | 324.8 | 0.9479333
155.5 | 333.3 | 0.9002667 | 329.1 | 0.9590333 | 316.1 | 0.9274667 | 344.8 | 0.9563 | 336.6 | 0.9513333
156 | 334.1 | 0.906 | 331.5 | 0.964 | 317.6 | 0.9304 | 344.4 | 0.9607333 | 324.2 | 0.9551333
156.5 | 334.3 | 0.9084667 | 322 | 0.9669667 | 321 | 0.9336 | 351.2 | 0.9667 | 335.2 | 0.9596667
157 | 333.8 | 0.9123667 | 326.6 | 0.97 | 317.7 | 0.9388667 | 347.7 | 0.9699667 | 328.3 | 0.9619667
157.5 | 339.8 | 0.9172333 | 330.5 | 0.9743333 | 319.5 | 0.9432333 | 348.4 | 0.9752667 | 337.6 | 0.9684333
158 | 344.2 | 0.9202667 | 324.5 | 0.9778333 | 320.9 | 0.9448667 | 344.9 | 0.9811667 | 325 | 0.9711333
158.5 | 343.8 | 0.9242333 | 327.6 | 0.9814 | 327 | 0.9503333 | 349.3 | 0.9868 | 335.6 | 0.9752333
159 | 342.7 | 0.9287 | 330.9 | 0.9851667 | 322.2 | 0.9525 | 348 | 0.9926667 | 334.4 | 0.9785
159.5 | 344.6 | 0.9320667 | 330.6 | 0.989 | 321.6 | 0.9555333 | 344.1 | 0.9975 | 330.2 | 0.9829667
160 | 341.2 | 0.9361333 | 334.7 | 0.9922667 | 325.8 | 0.9590333 | 343.6 | 1.001033 | 337.7 | 0.987
160.5 | 340.5 | 0.9402333 | 336.4 | 0.9960667 | 326.9 | 0.963 | 347.8 | 1.007367 | 340.7 | 0.9927
161 | 349.8 | 0.9458 | 341.6 | 1.002067 | 327.9 | 0.9677667 | 348.2 | 1.011733 | 327.1 | 0.9939333
161.5 | 350.6 | 0.9485 | 335.5 | 1.0041 | 329.4 | 0.9697667 | 351.5 | 1.0167 | 340.9 | 0.9985
162 | 348.8 | 0.9519667 | 333.2 | 1.007733 | 331.5 | 0.9739667 | 348.7 | 1.0219 | 336.2 | 1.002433
162.5 | 351.7 | 0.9563333 | 341.1 | 1.012 | 328 | 0.9772333 | 352.3 | 1.027567 | 340.8 | 1.0068
163 | 351.3 | 0.9601 | 340.4 | 1.0167 | 334.5 | 0.981 | 347.9 | 1.031333 | 337.1 | 1.011133
163.5 | 352.4 | 0.9651 | 337.6 | 1.0185 | 327.2 | 0.9848333 | 350 | 1.036267 | 336.5 | 1.0152
164 | 348.4 | 0.9682333 | 343.5 | 1.022833 | 332.6 | 0.9879 | 354.8 | 1.041767 | 340.9 | 1.018433
164.5 | 352 | 0.9724667 | 341.4 | 1.026133 | 329.8 | 0.9925 | 352.4 | 1.0456 | 336.8 | 1.021033
165 | 354.1 | 0.9772667 | 340.6 | 1.029867 | 337.8 | 0.997 | 349 | 1.0498 | 345.7 | 1.027267
165.5 | 352.2 | 0.9805 | 342.8 | 1.0337 | 337.4 | 0.9997333 | 356.2 | 1.0554 | 341.7 | 1.031733
166 | 357.9 | 0.9850333 | 342.1 | 1.0377 | 334.5 | 1.0027 | 358.1 | 1.060667 | 345.8 | 1.034467
166.5 | 354.6 | 0.9885667 | 340.9 | 1.041233 | 339.1 | 1.007333 | 352.6 | 1.063767 | 340.1 | 1.038233
167 | 347.7 | 0.9930333 | 339.2 | 1.045533 | 338.7 | 1.011667 | 350.8 | 1.0684 | 350.2 | 1.042633
167.5 | 356.9 | 0.9973667 | 346.1 | 1.0489 | 337.2 | 1.014033 | 355.8 | 1.0745 | 342.6 | 1.046767
168 | 351.4 | 1.0007 | 344.9 | 1.0534 | 336.4 | 1.0174 | 361.8 | 1.079633 | 339.4 | 1.049133
168.5 | 359.7 | 1.006167 | 345.2 | 1.056233 | 342.5 | 1.021767 | 356.1 | 1.082433 | 351.6 | 1.056467
169 | 362.2 | 1.011533 | 352.1 | 1.0615 | 346.2 | 1.0266 | 360.3 | 1.0871 | 340.7 | 1.057767
169.5 | 353.8 | 1.0132 | 350.3 | 1.064567 | 346.6 | 1.029367 | 353.8 | 1.091667 | 349.7 | 1.063833
170 | 355.8 | 1.017067 | 346 | 1.068567 | 347 | 1.0327 | 359.6 | 1.098233 | 353.3 | 1.066933
170.5 | 363.3 | 1.0227 | 350.4 | 1.072333 | 343.6 | 1.036267 | 362.6 | 1.1018 | 348.9 | 1.0713
171 | 362.6 | 1.026333 | 344.9 | 1.074733 | 346 | 1.039567 | 362.6 | 1.106767 | 349.6 | 1.0747
171.5 | 357.5 | 1.029567 | 355.8 | 1.080733 | 345.5 | 1.043533 | 357.2 | 1.110433 | 352.5 | 1.0795
172 | 367.1 | 1.035433 | 351 | 1.083533 | 353.4 | 1.0482 | 357.6 | 1.1153 | 354.5 | 1.0837
172.5 | 364.4 | 1.0385 | 354.3 | 1.087733 | 347.5 | 1.052567 | 363.6 | 1.120233 | 348 | 1.086833
173 | 363.8 | 1.041833 | 356.9 | 1.0919 | 350.9 | 1.054667 | 367.8 | 1.125233 | 356.3 | 1.092033
173.5 | 356.9 | 1.0452 | 352.4 | 1.095 | 353.5 | 1.058433 | 364.9 | 1.1306 | 344.9 | 1.093833
174 | 367.8 | 1.050533 | 356.2 | 1.0992 | 354.6 | 1.062833 | 366.6 | 1.134767 | 350.2 | 1.1003
174.5 | 369.8 | 1.055267 | 351.5 | 1.1033 | 355.5 | 1.0678 | 369 | 1.1394 | 351.5 | 1.103167
175 | 365.8 | 1.0586 | 357.6 | 1.106733 | 350.1 | 1.068933 | 365.8 | 1.143333 | 357.2 | 1.107
175.5 | 366.9 | 1.0622 | 359.1 | 1.1104 | 354.9 | 1.075533 | 368.4 | 1.147367 | 357 | 1.112533
176 | 373.6 | 1.067067 | 355.2 | 1.113867 | 355.4 | 1.0786 | 367.6 | 1.153567 | 359.7 | 1.116667
176.5 | 372 | 1.072167 | 357.9 | 1.1186 | 358.8 | 1.082067 | 371.8 | 1.159467 | 350.8 | 1.121433
177 | 370.8 | 1.074767 | 359.6 | 1.1222 | 355.3 | 1.0852 | 369.9 | 1.161933 | 352.5 | 1.123167
177.5 | 373 | 1.079233 | 361 | 1.1259 | 359.4 | 1.0892 | 367.5 | 1.166167 | 357.7 | 1.127867
178 | 367.6 | 1.082567 | 366.2 | 1.1309 | 354.6 | 1.0922 | 372.7 | 1.1727 | 356.1 | 1.132233
178.5 | 366.2 | 1.086633 | 355.2 | 1.133933 | 361 | 1.0968 | 367.7 | 1.175933 | 356.2 | 1.135333
179 | 374.1 | 1.0925 | 363.9 | 1.1379 | 362.6 | 1.101367 | 369 | 1.180567 | 362 | 1.139833
179.5 | 370.7 | 1.096 | 362.5 | 1.1417 | 370.6 | 1.107067 | 375 | 1.186133 | 356.8 | 1.143467
180 | 376.2 | 1.100667 | 360.5 | 1.1452 | 359.1 | 1.1082 | 366.6 | 1.1897 | 358.8 | 1.147267
180.5 | 366.9 | 1.104967 | 366.2 | 1.150133 | 359.2 | 1.112967 | 367.4 | 1.194633 | 361.4 | 1.151233
181 | 375.3 | 1.109367 | 364.9 | 1.154033 | 366.4 | 1.116833 | 374.7 | 1.200033 | 364.7 | 1.155633
181.5 | 371.4 | 1.113167 | 365.3 | 1.157867 | 368.8 | 1.121733 | 373.8 | 1.204833 | 359.5 | 1.159367
182 | 369.3 | 1.117833 | 368.5 | 1.162333 | 366.6 | 1.124833 | 376.5 | 1.209833 | 366.7 | 1.1633
182.5 | 374.8 | 1.122433 | 365.5 | 1.166967 | 367.2 | 1.1291 | 371.4 | 1.2143 | 367.7 | 1.168233
183 | 378.5 | 1.127567 | 371.1 | 1.1712 | 366.1 | 1.133833 | 374.1 | 1.2195 | 361.7 | 1.1739
183.5 | 372.2 | 1.130633 | 369.7 | 1.174967 | 369.8 | 1.1372 | 377.4 | 1.2239 | 359.5 | 1.1735
184 | 380.7 | 1.1364 | 369 | 1.1786 | 368.3 | 1.1412 | 375.7 | 1.228767 | 367.1 | 1.1794
184.5 | 372.4 | 1.1398 | 367.8 | 1.183333 | 373 | 1.145567 | 372.9 | 1.232933 | 368.6 | 1.182533
185 | 376.1 | 1.1451 | 372.8 | 1.187333 | 374.4 | 1.150233 | 382.7 | 1.238433 | 358.3 | 1.1863
185.5 | 376 | 1.148133 | 373.1 | 1.192167 | 374.2 | 1.154167 | 374.8 | 1.242567 | 370.8 | 1.1916
186 | 372.9 | 1.152567 | 369.4 | 1.196333 | 373.7 | 1.158733 | 379 | 1.248133 | 366.7 | 1.196167
186.5 | 377.2 | 1.156367 | 373.2 | 1.1998 | 376.5 | 1.161 | 376.3 | 1.252867 | 367.7 | 1.1977
187 | 377.2 | 1.1612 | 373.6 | 1.203667 | 377.2 | 1.165867 | 375.5 | 1.257967 | 370 | 1.202067
187.5 | 384.1 | 1.166 | 368.2 | 1.208267 | 377.1 | 1.169633 | 380.1 | 1.262733 | 371 | 1.206233
188 | 375.7 | 1.169433 | 371.6 | 1.2139 | 375.8 | 1.173667 | 384.8 | 1.268 | 362.9 | 1.210067
188.5 | 384 | 1.173633 | 370.1 | 1.216367 | 378.1 | 1.177267 | 380.3 | 1.2722 | 362.3 | 1.213933
189 | 379.6 | 1.1779 | 377 | 1.221067 | 377.3 | 1.181367 | 382 | 1.277233 | 370.3 | 1.2167
189.5 | 381.4 | 1.182 | 371.9 | 1.225767 | 377.2 | 1.185433 | 387.5 | 1.283433 | 370.9 | 1.2221
190 | 385 | 1.1862 | 373.7 | 1.2283 | 372.3 | 1.189367 | 383.5 | 1.286733 | 374.3 | 1.2249
190.5 | 384.8 | 1.190267 | 377.3 | 1.233067 | 374.3 | 1.194333 | 384.5 | 1.2916 | 374.7 | 1.229633
191 | 382.4 | 1.194333 | 375.7 | 1.2373 | 376.4 | 1.1982 | 381.2 | 1.296367 | 368.3 | 1.232467
191.5 | 383.6 | 1.1986 | 380 | 1.2416 | 383.7 | 1.2029 | 384 | 1.3025 | 379.8 | 1.236967
192 | 383.9 | 1.202533 | 378.2 | 1.246233 | 383.7 | 1.208 | 389 | 1.307867 | 376.8 | 1.2414
192.5 | 390.9 | 1.2081 | 383.6 | 1.2516 | 380.1 | 1.210667 | 382.4 | 1.311367 | 371.9 | 1.2442
193 | 381.6 | 1.212267 | 381.3 | 1.255733 | 377.7 | 1.214967 | 383 | 1.3174 | 373.1 | 1.248333
193.5 | 391.2 | 1.2161 | 377 | 1.260267 | 375.8 | 1.218567 | 387.9 | 1.323067 | 371.7 | 1.252133
194 | 379.3 | 1.218967 | 379.4 | 1.2638 | 375.5 | 1.2234 | 390.6 | 1.327333 | 376.5 | 1.2569
194.5 | 386 | 1.223767 | 378.8 | 1.2676 | 378.2 | 1.226267 | 393.3 | 1.332833 | 377.7 | 1.259733
195 | 386.6 | 1.229433 | 385.2 | 1.2731 | 386.2 | 1.2326 | 388.5 | 1.3349 | 380.2 | 1.2645
195.5 | 386.3 | 1.2329 | 383.1 | 1.2766 | 378.4 | 1.2361 | 392.6 | 1.3416 | 388.6 | 1.2706
196 | 386.2 | 1.237267 | 381.6 | 1.281867 | 387 | 1.241233 | 394.2 | 1.345767 | 374 | 1.272667
196.5 | 388.8 | 1.2424 | 386.7 | 1.285367 | 387.4 | 1.2464 | 392.5 | 1.350933 | 374.4 | 1.2755
197 | 388.7 | 1.2452 | 383.5 | 1.289 | 387.9 | 1.253067 | 392 | 1.354833 | 388.1 | 1.2817
197.5 | 395.1 | 1.2508 | 384.6 | 1.293933 | 383.2 | 1.256433 | 397.2 | 1.360833 | 373.2 | 1.285867
198 | 390.8 | 1.253667 | 386.3 | 1.298167 | 385.2 | 1.263367 | 393.6 | 1.364333 | 375.9 | 1.286533
198.5 | 389.2 | 1.258767 | 385.7 | 1.3033 | 384.6 | 1.269167 | 390.9 | 1.368633 | 389.3 | 1.2938
199 | 394 | 1.263667 | 385.8 | 1.3056 | 379.4 | 1.2725 | 397 | 1.376733 | 379.2 | 1.2964
199.5 | 396.1 | 1.267567 | 388.2 | 1.309533 | 381.9 | 1.278167 | 396.1 | 1.38 | 384.7 | 1.299733
200 | 390.1 | 1.2718 | 389.6 | 1.314567 | 380.4 | 1.284233 | 394.8 | 1.383667 | 385.6 | 1.305467
200.5 | 396.6 | 1.2761 | 382.8 | 1.317367 | 381.9 | 1.288033 | 387.8 | 1.386267 | 379 | 1.309333
201 | 397.5 | 1.2799 | 391.8 | 1.321833 | 385.7 | 1.294767 | 396.4 | 1.3936 | 380.4 | 1.311767
201.5 | 400.4 | 1.284867 | 388.1 | 1.325667 | 374.3 | 1.295867 | 394.3 | 1.3989 | 382.9 | 1.316533
202 | 402.1 | 1.2894 | 389.2 | 1.329533 | 381 | 1.301033 | 391.2 | 1.402767 | 381.3 | 1.320333
202.5 | 394.9 | 1.2927 | 393.1 | 1.333467 | 380 | 1.306333 | 392.5 | 1.407867 | 380.9 | 1.325633
203 | 402.7 | 1.299233 | 392.7 | 1.338133 | 377.5 | 1.3095 | 399.7 | 1.412933 | 381.4 | 1.328833
203.5 | 391.2 | 1.301067 | 388 | 1.3416 | 382.1 | 1.314167 | 400.7 | 1.4181 | 391.2 | 1.3346
204 | 405.9 | 1.308367 | 392.9 | 1.345433 | 378.3 | 1.318533 | 392.1 | 1.421533 | 388.6 | 1.337933
204.5 | 393.1 | 1.309833 | 393.9 | 1.3504 | 379.1 | 1.322567 | 401.9 | 1.428333 | 391.9 | 1.342867
205 | 402.6 | 1.314967 | 392.2 | 1.353333 | 383.5 | 1.327267 | 403.3 | 1.432933 | 393 | 1.345867
205.5 | 397 | 1.318 | 390.7 | 1.3574 | 380.7 | 1.3303 | 392.2 | 1.4373 | 380.4 | 1.349833
206 | 407.2 | 1.323233 | 397.3 | 1.3614 | 380 | 1.333367 | 392.3 | 1.443433 | 394.2 | 1.3554
206.5 | 398.8 | 1.326433 | 395 | 1.365333 | 385.1 | 1.3393 | 401.6 | 1.447667 | 388.2 | 1.358967
207 | 406 | 1.331967 | 399.8 | 1.369867 | 380.7 | 1.345567 | 403.4 | 1.452333 | 387.5 | 1.3625
207.5 | 403 | 1.3346 | 390.2 | 1.372933 | 375.5 | 1.346833 | 407.1 | 1.4575 | 392.8 | 1.366133
208 | 404.5 | 1.339767 | 396.7 | 1.376933 | 383.3 | 1.3537 | 407.3 | 1.465067 | 398.5 | 1.371933
208.5 | 399.9 | 1.3431 | 401.4 | 1.381167 | 387 | 1.357567 | 398.3 | 1.466767 | 397.5 | 1.374933
209 | 409.2 | 1.349067 | 404 | 1.3868 | 386.6 | 1.361933 | 406.4 | 1.4737 | 396.4 | 1.379233
209.5 | 401.4 | 1.352333 | 398.5 | 1.3907 | 382.6 | 1.365967 | 401.8 | 1.478167 | 389.9 | 1.383533
210 | 406.6 | 1.356833 | 397.8 | 1.393267 | 379 | 1.370433 | 400.3 | 1.483533 | 394.6 | 1.3873
210.5 | 401.5 | 1.360067 | 405.4 | 1.397667 | 385.5 | 1.3739 | 402.6 | 1.4896 | 395.6 | 1.3907
211 | 411.2 | 1.3648 | 406.2 | 1.401733 | 383.3 | 1.379533 | 407.7 | 1.495033 | 390.4 | 1.394767
211.5 | 412.7 | 1.369467 | 402.8 | 1.4057 | 383.1 | 1.382667 | 402 | 1.5015 | 389.5 | 1.3997
212 | 413.2 | 1.374367 | 401.5 | 1.408633 | 387.6 | 1.389467 | 409 | 1.507 | 393 | 1.404033
212.5 | 407.3 | 1.378067 | 404.7 | 1.413833 | 378.5 | 1.391833 | 412.4 | 1.515033 | 394.2 | 1.4085
213 | 404.8 | 1.380967 | 405.6 | 1.417633 | 383.7 | 1.3959 | 408.5 | 1.518567 | 387.4 | 1.411533
213.5 | 412.9 | 1.386767 | 407.5 | 1.4216 | 383.9 | 1.3994 | 412 | 1.5254 | 396.5 | 1.415933
214 | 413.3 | 1.390067 | 406.1 | 1.424733 | 384.4 | 1.407467 | 402 | 1.529667 | 399.8 | 1.420867
214.5 | 414.6 | 1.394867 | 406.7 | 1.429133 | 380.4 | 1.408933 | 402.4 | 1.534933 | 392.4 | 1.4252
215 | 410.5 | 1.398367 | 408.9 | 1.432767 | 384.3 | 1.4141 | 402.9 | 1.540433 | 404.7 | 1.4292
215.5 | 415.2 | 1.403633 | 405.5 | 1.437433 | 380.7 | 1.4194 | 409.4 | 1.5465 | 404.2 | 1.4335
216 | 407.2 | 1.405633 | 410.4 | 1.4413 | 387.6 | 1.4217 | 406.4 | 1.553 | 403.5 | 1.438333
216.5 | 412.3 | 1.410867 | 409.8 | 1.445333 | 387.3 | 1.428733 | 412.2 | 1.558033 | 405.9 | 1.4434
217 | 418.8 | 1.415133 | 412.8 | 1.448933 | 383.1 | 1.430867 | 408.9 | 1.562533 | 402.1 | 1.447
217.5 | 414.1 | 1.4198 | 407.7 | 1.452767 | 381.7 | 1.434267 | 404.4 | 1.568533 | 393.5 | 1.450367
218 | 408.5 | 1.4226 | 411 | 1.457633 | 380 | 1.4395 | 403 | 1.576167 | 395 | 1.453133
218.5 | 419.7 | 1.427467 | 409.5 | 1.461633 | 387.6 | 1.444233 | 409.4 | 1.579567 | 408.3 | 1.460367
219 | 411.2 | 1.4311 | 413.8 | 1.466833 | 385.5 | 1.4487 | 412.4 | 1.587933 | 404.1 | 1.463367
219.5 | 417.7 | 1.4347 | 406.9 | 1.468633 | 392.4 | 1.454333 | 406 | 1.590067 | 404.2 | 1.466167
220 | 410 | 1.440433 | 410.3 | 1.472967 | 390.7 | 1.4578 | 407.8 | 1.595567 | 404.9 | 1.4716
220.5 | 417.5 | 1.443567 | 413.4 | 1.478067 | 389.2 | 1.461833 | 411.6 | 1.601733 | 408.8 | 1.4764
221 | 418.5 | 1.447967 | 415.7 | 1.481533 | 387.3 | 1.467367 | 412.4 | 1.6066 | 405.7 | 1.480367
221.5 | 413.5 | 1.453333 | 414.2 | 1.485867 | 386.4 | 1.471967 | 417.2 | 1.6121 | 411 | 1.485533
222 | 410.5 | 1.4566 | 416 | 1.489867 | 388.4 | 1.475233 | 408.4 | 1.615667 | 401.5 | 1.488933
222.5 | 418.2 | 1.460833 | 414.8 | 1.494567 | 386.4 | 1.479467 | 417 | 1.622333 | 411.6 | 1.492633
223 | 412.2 | 1.465533 | 415.4 | 1.498433 | 394 | 1.4854 | 414.6 | 1.6265 | 413.8 | 1.4977
223.5 | 416.1 | 1.469333 | 414 | 1.502333 | 390.1 | 1.491267 | 409.7 | 1.6303 | 408.7 | 1.5028
224 | 419.1 | 1.473333 | 411.8 | 1.505867 | 388.1 | 1.4944 | 409.4 | 1.637467 | 407.7 | 1.506833
224.5 | 419.5 | 1.478033 | 418.6 | 1.510933 | 392.5 | 1.498767 | 413.6 | 1.643167 | 404 | 1.510067
225 | 409.9 | 1.4822 | 419.3 | 1.515 | 390.3 | 1.5034 | 412.7 | 1.645867 | 408.3 | 1.514533
225.5 | 415.1 | 1.485933 | 422.2 | 1.5196 | 394.6 | 1.508333 | 412.7 | 1.651067 | 407.1 | 1.518833
226 | 415.7 | 1.490133 | 420.4 | 1.5237 | 389.5 | 1.512767 | 413.7 | 1.6568 | 413.8 | 1.524433
226.5 | 416 | 1.493867 | 417.9 | 1.5272 | 396.8 | 1.518133 | 420.4 | 1.664333 | 410 | 1.528933
227 | 416.7 | 1.4994 | 416 | 1.530933 | 394.4 | 1.521933 | 421.3 | 1.668967 | 399.6 | 1.532367
227.5 | 409.8 | 1.502933 | 416.3 | 1.534567 | 389.2 | 1.525933 | 413.6 | 1.6734 | 409.3 | 1.537567
228 | 408.6 | 1.505667 | 418.1 | 1.5387 | 393.6 | 1.531333 | 412 | 1.677433 | 402.6 | 1.541067
228.5 | 416.6 | 1.5128 | 424.7 | 1.544567 | 391.6 | 1.535733 | 413 | 1.6829 | 403.4 | 1.543967
229 | 409.7 | 1.513633 | 421.8 | 1.548067 | 393.5 | 1.539833 | 417 | 1.6881 | 414.9 | 1.549033
229.5 | 417.8 | 1.5199 | 419 | 1.551567 | 391.6 | 1.5444 | 422.3 | 1.693333 | 404.8 | 1.5527
230 | 412.1 | 1.524533 | 422.8 | 1.555867 | 399.3 | 1.550167 | 414.5 | 1.6977 | 406.3 | 1.557333
230.5 | 411.3 | 1.5268 | 420.7 | 1.559433 | 396.7 | 1.553 | 422.1 | 1.704267 | 411.6 | 1.562633
231 | 412.4 | 1.531667 | 426 | 1.563767 | 392.2 | 1.558033 | 420.6 | 1.710367 | 419.4 | 1.566933
231.5 | 409.4 | 1.535433 | 423.4 | 1.5682 | 389.2 | 1.561233 | 414.7 | 1.713367 | 417.5 | 1.571633
232 | 412.7 | 1.539233 | 424.9 | 1.5722 | 392.2 | 1.567067 | 423.1 | 1.7195 | 421.4 | 1.576933
232.5 | 405.4 | 1.5422 | 422.4 | 1.576 | 390.3 | 1.572233 | 418.9 | 1.723433 | 414.3 | 1.579367
233 | 413.6 | 1.547567 | 428.9 | 1.5803 | 397.6 | 1.578033 | 422.4 | 1.729533 | 407.9 | 1.584533
233.5 | 411.6 | 1.5514 | 426.5 | 1.583967 | 399.8 | 1.584133 | 417.9 | 1.733233 | 416.5 | 1.590033
234 | 415.6 | 1.555367 | 428.6 | 1.589267 | 395.6 | 1.588967 | 419.7 | 1.739267 | 415.8 | 1.594167
234.5 | 408.3 | 1.559733 | 428.3 | 1.5919 | 401 | 1.5945 | 418.5 | 1.745367 | 409.5 | 1.5968
235 | 412.1 | 1.5623 | 425.2 | 1.595533 | 396.1 | 1.5987 | 414.1 | 1.7494 | 420.8 | 1.603033
235.5 | 415.7 | 1.5676 | 427.4 | 1.601533 | 403 | 1.605167 | 417.4 | 1.754567 | 421.1 | 1.607433
236 | 409.1 | 1.570633 | 431.8 | 1.605367 | 393.1 | 1.607667 | 421.1 | 1.760433 | 418.1 | 1.610733
236.5 | 406.4 | 1.574 | 431 | 1.6087 | 400.1 | 1.613533 | 422.8 | 1.767 | 412.9 | 1.615367
237 | 411.6 | 1.5785 | 424.2 | 1.612933 | 397 | 1.6181 | 419.4 | 1.7712 | 415.4 | 1.6207
237.5 | 412.4 | 1.582967 | 430.4 | 1.618067 | 399.8 | 1.6227 | 413.7 | 1.776667 | 416.7 | 1.6245
238 | 404 | 1.585 | 429 | 1.621233 | 392.4 | 1.625267 | 417 | 1.7827 | 415.6 | 1.629367
238.5 | 415.5 | 1.590833 | 434.3 | 1.6261 | 401.6 | 1.632133 | 419.5 | 1.7881 | 414.3 | 1.633367
239 | 410.9 | 1.594767 | 431.9 | 1.630633 | 391.9 | 1.633567 | 417.8 | 1.794167 | 414.9 | 1.638467
239.5 | 411.9 | 1.598067 | 434.5 | 1.635 | 402.5 | 1.641567 | 417.4 | 1.799833 | 420.2 | 1.642333
240 | 408.3 | 1.601533 | 431 | 1.638967 | 403.1 | 1.647567 | 417.2 | 1.805067 | 423.9 | 1.647067
240.5 | 411.6 | 1.606633 | 433.8 | 1.643333 | 396.4 | 1.6496 | 420.9 | 1.811933 | 418.7 | 1.6521
241 | 408.2 | 1.610867 | 430.2 | 1.646967 | 401.3 | 1.6554 | 421.3 | 1.817767 | 409.4 | 1.654767
241.5 | 410.5 | 1.614567 | 435.3 | 1.652 | 401.2 | 1.660333 | 411.6 | 1.823267 | 418.2 | 1.659333
242 | 407.6 | 1.618567 | 434.3 | 1.656733 | 401.6 | 1.665767 | 412 | 1.8288 | 423.8 | 1.664233
242.5 | 413 | 1.622567 | 433.6 | 1.661333 | 396.2 | 1.6698 | 415.6 | 1.835533 | 422.5 | 1.668767
243 | 410 | 1.6273 | 428.3 | 1.6649 | 401.4 | 1.673967 | 416.8 | 1.841567 | 418.7 | 1.672067
243.5 | 413.5 | 1.631967 | 437.7 | 1.669667 | 396.5 | 1.6786 | 418.8 | 1.847433 | 416.7 | 1.677367
244 | 415.6 | 1.635167 | 429.7 | 1.6724 | 399.1 | 1.683167 | 415.5 | 1.853667 | 416.1 | 1.683033
244.5 | 415.7 | 1.6401 | 435.5 | 1.677167 | 404.2 | 1.6886 | 410.2 | 1.858633 | 407 | 1.688533
245 | 415.5 | 1.6449 | 437.1 | 1.682467 | 400.6 | 1.691767 | 422.1 | 1.8662 | 408.5 | 1.6932
245.5 | 407.2 | 1.6482 | 433.3 | 1.685533 | 405.4 | 1.700033 | 420.7 | 1.8718 | 399.5 | 1.698233
246 | 418.6 | 1.652433 | 433.1 | 1.6894 | 403.4 | 1.706267 | 416.1 | 1.876333 | 413.9 | 1.702733
246.5 | 420.6 | 1.6575 | 432.2 | 1.6936 | 404.6 | 1.710233 | 418.4 | 1.883333 | 404.1 | 1.7073
247 | 421 | 1.663267 | 433.2 | 1.697533 | 401.3 | 1.714433 | 409 | 1.888333 | 402.5 | 1.713
247.5 | 414.5 | 1.665733 | 431.7 | 1.701267 | 405.3 | 1.719667 | 419.8 | 1.8936 | 411.1 | 1.717167
248 | 409.5 | 1.6696 | 440.3 | 1.7065 | 405.8 | 1.724367 | 413.8 | 1.9 | 409.1 | 1.722267
248.5 | 421.5 | 1.674 | 436.3 | 1.710467 | 398.9 | 1.729067 | 406.6 | 1.904 | 411.8 | 1.726567
249 | 420.2 | 1.678633 | 434.3 | 1.715833 | 404.7 | 1.732833 | 405.1 | 1.9089 | 409.4 | 1.7318
249.5 | 422.3 | 1.6843 | 432.2 | 1.718867 | 403 | 1.7397 | 407.4 | 1.913633 | 412.4 | 1.735367
250 | 420.8 | 1.687133 | 440.5 | 1.723533 | 407.1 | 1.744467 | 406.6 | 1.919233 | 407.2 | 1.7407
250.5 | 423.1 | 1.691367 | 439 | 1.728133 | 407.9 | 1.749867 | 405.2 | 1.925167 | 413.1 | 1.745033
251 | 414.7 | 1.6963 | 433.4 | 1.7309 | 401.9 | 1.752567 | 409.7 | 1.931167 | 403 | 1.748767
251.5 | 416 | 1.699833 | 442.2 | 1.736067 | 398.9 | 1.7566 | 405.9 | 1.935 | 401 | 1.7528
252 | 424.3 | 1.7045 | 439.9 | 1.739667 | 402.8 | 1.762467 | 411.6 | 1.942867 | 411.2 | 1.758467
252.5 | 417 | 1.708967 | 441.3 | 1.7443 | 405.5 | 1.7678 | 406.1 | 1.945567 | 410 | 1.762567
253 | 422.5 | 1.7119 | 442 | 1.748733 | 399.4 | 1.771967 | 402.6 | 1.950233 | 414.9 | 1.7671
253.5 | 417.2 | 1.716433 | 445.3 | 1.7532 | 402.4 | 1.7757 | 413 | 1.957167 | 411.9 | 1.771167
254 | 415.9 | 1.720367 | 444.1 | 1.756767 | 399.8 | 1.780667 | 412.5 | 1.962933 | 405.6 | 1.7753
254.5 | 414.1 | 1.724867 | 445.5 | 1.761433 | 406.6 | 1.785767 | 411.7 | 1.966933 | 401.5 | 1.780067
255 | 419.9 | 1.729633 | 445.5 | 1.7655 | 400.7 | 1.790567 | 404.7 | 1.972 | 411.2 | 1.785667
255.5 | 418.8 | 1.7347 | 446.4 | 1.769767 | 405.5 | 1.795767 | 406 | 1.977667 | 411.7 | 1.788933
256 | 427.6 | 1.739233 | 446.3 | 1.773767 | 404 | 1.8011 | 406.7 | 1.9824 | 408.7 | 1.793467
256.5 | 425.3 | 1.7431 | 442.2 | 1.7773 | 403.9 | 1.806767 | 407.7 | 1.9883 | 402.9 | 1.798367
257 | 419.9 | 1.747367 | 438.9 | 1.7806 | 406.9 | 1.810167 | 400.5 | 1.991933 | 405.1 | 1.802667
257.5 | 425.4 | 1.753167 | 445.3 | 1.786167 | 411 | 1.815567 | 405.5 | 1.997967 | 412.3 | 1.807
258 | 422.4 | 1.757467 | 441.3 | 1.790067 | 410.7 | 1.8214 | 410.5 | 2.004133 | 413.6 | 1.812
258.5 | 421.9 | 1.760367 | 443.1 | 1.7953 | 407.4 | 1.8249 | 409.5 | 2.008967 | 411.2 | 1.816233
259 | 420.6 | 1.764733 | 438.5 | 1.798767 | 407 | 1.830867 | 399.1 | 2.0135 | 400.5 | 1.820167
259.5 | 423.8 | 1.770567 | 444.3 | 1.802933 | 409.8 | 1.8351 | 407.5 | 2.020233 | 412.5 | 1.8261
260 | 427.9 | 1.7755 | 445.7 | 1.807667 | 404.5 | 1.840667 | 408.2 | 2.0256 | 416 | 1.830167
260.5 | 428.4 | 1.7782 | 443 | 1.811333 | 406.8 | 1.843233 | 405.1 | 2.031233 | 412.2 | 1.835
261 | 428.8 | 1.7825 | 443.4 | 1.815567 | 404.6 | 1.847533 | 407.4 | 2.0358 | 407.8 | 1.839733
261.5 | 427.4 | 1.7878 | 446.5 | 1.820033 | 406.2 | 1.852633 | 407.1 | 2.040733 | 417.8 | 1.844667
262 | 429.3 | 1.792233 | 448 | 1.824667 | 401.1 | 1.858067 | 405.1 | 2.0487 | 417.2 | 1.8484
262.5 | 431.6 | 1.797133 | 444.7 | 1.8285 | 399.4 | 1.862233 | 397.8 | 2.051667 | 414.9 | 1.852967
263 | 433.6 | 1.802233 | 445.3 | 1.8328 | 404 | 1.869133 | 406.6 | 2.0574 | 419 | 1.858967
263.5 | 432.4 | 1.8062 | 446 | 1.836767 | 406 | 1.8734 | 400 | 2.061533 | 417.5 | 1.862533
264 | 430.5 | 1.8101 | 452.6 | 1.841933 | 400.1 | 1.8766 | 405 | 2.066767 | 414.6 | 1.8668
264.5 | 429.9 | 1.8142 | 451.7 | 1.845367 | 403.4 | 1.8809 | 404.5 | 2.072733 | 412.2 | 1.8714
265 | 425.4 | 1.819267 | 449.5 | 1.848933 | 404.6 | 1.887567 | 398.2 | 2.077133 | 412.3 | 1.875333
265.5 | 433.9 | 1.8248 | 452.4 | 1.8551 | 404.6 | 1.891467 | 397.9 | 2.082233 | 399.3 | 1.879133
266 | 430.9 | 1.827967 | 442.8 | 1.8577 | 404.3 | 1.8962 | 403.2 | 2.0881 | 416 | 1.884767
266.5 | 423.9 | 1.833333 | 448.9 | 1.862667 | 410.8 | 1.902467 | 401.8 | 2.091833 | 414.8 | 1.889933
267 | 421.8 | 1.8366 | 446.7 | 1.866767 | 400.4 | 1.905233 | 399.8 | 2.0968 | 420.1 | 1.895433
267.5 | 427.3 | 1.8413 | 450.5 | 1.872 | 404.5 | 1.910633 | 401.3 | 2.102967 | 411.1 | 1.899133
268 | 430 | 1.846067 | 448.4 | 1.875867 | 407.9 | 1.916067 | 401.5 | 2.1085 | 407.9 | 1.903767
268.5 | 428.5 | 1.8507 | 449.2 | 1.879067 | 407 | 1.921133 | 403.4 | 2.1136 | 414.8 | 1.908067
269 | 432.7 | 1.855567 | 445.8 | 1.883167 | 411.2 | 1.927467 | 406.6 | 2.118867 | 405.8 | 1.913333
269.5 | 425.7 | 1.858767 | 447.5 | 1.887067 | 408.9 | 1.931233 | 398.3 | 2.122767 | 417.4 | 1.9189
270 | 429 | 1.863233 | 444.1 | 1.891967 | 407.6 | 1.934833 | 398.4 | 2.128467 | 410.8 | 1.9234
270.5 | 431.5 | 1.868067 | 447.9 | 1.8969 | 401.6 | 1.938733 | 406.7 | 2.134967 | 408.6 | 1.926567
271 | 426 | 1.8722 | 451 | 1.900267 | 410.4 | 1.9449 | 406.7 | 2.140733 | 414 | 1.931567
271.5 | 427.8 | 1.8762 | 445.9 | 1.904067 | 410 | 1.949233 | 407.9 | 2.144767 | 412.6 | 1.9356
272 | 429.7 | 1.880367 | 448.5 | 1.9085 | 410.4 | 1.954933 | 402.8 | 2.151067 | 411.1 | 1.939933
272.5 | 436.9 | 1.886133 | 452.3 | 1.912633 | 408.6 | 1.960833 | 407.9 | 2.154967 | 408.8 | 1.9444
273 | 424.4 | 1.889067 | 450.8 | 1.916767 | 410.9 | 1.964633 | 396.7 | 2.159967 | 406.9 | 1.948767
273.5 | 431.8 | 1.893867 | 447.8 | 1.920633 | 411 | 1.9718 | 405.7 | 2.165533 | 408.5 | 1.952133
274 | 427.1 | 1.898567 | 453.2 | 1.9248 | 406.1 | 1.9763 | 403.8 | 2.1715 | 411.7 | 1.956533
274.5 | 425.5 | 1.9033 | 454.2 | 1.929133 | 406.7 | 1.981233 | 403.2 | 2.176767 | 406.3 | 1.959867
275 | 430.3 | 1.907433 | 450 | 1.932467 | 408.2 | 1.986767 | 403.3 | 2.181067 | 420.4 | 1.9644
275.5 | 430.6 | 1.912167 | 447.9 | 1.936567 | 409.8 | 1.992567 | 400.9 | 2.188333 | 419.9 | 1.970067
276 | 435.3 | 1.9171 | 451 | 1.941067 | 407.7 | 1.9983 | 403.7 | 2.1913 | 408.7 | 1.9733
276.5 | 426.7 | 1.920033 | 450.2 | 1.945967 | 404.6 | 2.003467 | 410.6 | 2.198033 | 406.9 | 1.978
277 | 436.8 | 1.925067 | 450.1 | 1.950033 | 409.6 | 2.0094 | 402.1 | 2.2017 | 415.2 | 1.983233
277.5 | 429.4 | 1.929667 | 449 | 1.953833 | 404.4 | 2.013167 | 405.3 | 2.208367 | 412.9 | 1.988367
278 | 420.3 | 1.933667 | 457.3 | 1.9594 | 410 | 2.0184 | 408.4 | 2.2141 | 421.1 | 1.9937
278.5 | 430.6 | 1.938233 | 453 | 1.962767 | 406.7 | 2.022233 | 402.8 | 2.218767 | 407.5 | 1.996133
279 | 434.8 | 1.9424 | 450.8 | 1.966067 | 405 | 2.0287 | 407.2 | 2.2239 | 408 | 2.002
279.5 | 434.8 | 1.947033 | 450.7 | 1.9704 | 410.2 | 2.032933 | 403.3 | 2.2282 | 420.1 | 2.005367
280 | 431.7 | 1.951633 | 452.8 | 1.974367 | 405.6 | 2.037033 | 404.3 | 2.233733 | 403.7 | 2.009433
280.5 | 428.3 | 1.955733 | 451 | 1.979433 | 407.7 | 2.042267 | 406.2 | 2.238767 | 407.9 | 2.0146
281 | 430.8 | 1.9598 | 453.2 | 1.9833 | 409.1 | 2.047567 | 405.1 | 2.244133 | 412.3 | 2.0185
281.5 | 438.2 | 1.9644 | 449.8 | 1.988733 | 412.4 | 2.053367 | 398.8 | 2.247933 | 415.4 | 2.022967
282 | 433.2 | 1.9693 | 448.6 | 1.991467 | 409.5 | 2.058467 | 398.4 | 2.2536 | 418 | 2.028067
282.5 | 432.5 | 1.974233 | 451.6 | 1.996267 | 405.1 | 2.061967 | 399 | 2.259033 | 407.8 | 2.0319
283 | 435.8 | 1.9782 | 453.9 | 2.000467 | 408 | 2.067867 | 399.1 | 2.264167 | 404 | 2.0361
283.5 | 436.9 | 1.9834 | 451.5 | 2.0045 | 407.3 | 2.073833 | 406.2 | 2.269933 | 409.1 | 2.040767
284 | 437.8 | 1.987533 | 455 | 2.010467 | 410.1 | 2.0779 | 394.1 | 2.274467 | 417.5 | 2.044367
284.5 | 426.5 | 1.9915 | 454.1 | 2.014067 | 411.1 | 2.083433 | 397.5 | 2.279367 | 413.7 | 2.049167
285 | 435.6 | 1.9957 | 453.4 | 2.019 | 410.3 | 2.088633 | 397.6 | 2.2843 | 411.9 | 2.0533
285.5 | 439.2 | 2.001567 | 452.1 | 2.0234 | 410.4 | 2.0943 | 407 | 2.291833 | 417.6 | 2.057933
286 | 438.2 | 2.0048 | 451.4 | 2.027133 | 405 | 2.099067 | 402.7 | 2.2964 | 406.2 | 2.0624
286.5 | 438.8 | 2.009533 | 455.2 | 2.031867 | 408.6 | 2.105667 | 404.8 | 2.3011 | 412 | 2.065933
287 | 433 | 2.013667 | 449.5 | 2.035333 | 402.3 | 2.1092 | 397.2 | 2.3056 | 397.9 | 2.071367
287.5 | 426.7 | 2.018567 | 455.9 | 2.0408 | 408.9 | 2.115033 | 399.5 | 2.311533 | 419.6 | 2.076633
288 | 434.9 | 2.022367 | 454.1 | 2.044533 | 406.2 | 2.1194 | 404 | 2.317533 | 416.3 | 2.081833
288.5 | 435.7 | 2.026333 | 451.4 | 2.0481 | 402.3 | 2.1234 | 400.3 | 2.321533 | 419 | 2.085533
289 | 436.1 | 2.032867 | 446.6 | 2.051733 | 409.5 | 2.130333 | 404.2 | 2.327567 | 418.6 | 2.091067
289.5 | 433 | 2.036333 | 452.5 | 2.056433 | 411.3 | 2.137067 | 400 | 2.3332 | 409.5 | 2.095367
290 | 436.4 | 2.040733 | 450.7 | 2.061 | 399.8 | 2.141033 | 392.3 | 2.338733 | 408.6 | 2.099933
290.5 | 425.5 | 2.044667 | 450.1 | 2.0651 | 400.7 | 2.1452 | 400.3 | 2.342667 | 409.9 | 2.103867
291 | 437 | 2.049567 | 451.3 | 2.070133 | 403.4 | 2.151167 | 403.6 | 2.349467 | 411.7 | 2.1093
291.5 | 437.2 | 2.0534 | 448.1 | 2.073167 | 402.5 | 2.155 | 399.7 | 2.353867 | 418.4 | 2.1134
292 | 436.3 | 2.059067 | 454.7 | 2.0787 | 410.1 | 2.1635 | 397.8 | 2.3599 | 405.3 | 2.118233
292.5 | 432.4 | 2.0623 | 451.7 | 2.0823 | 406.1 | 2.166733 | 401.3 | 2.364733 | 414.2 | 2.123333
293 | 437 | 2.067133 | 447 | 2.0857 | 403.9 | 2.171267 | 397.5 | 2.370133 | 410 | 2.128233
293.5 | 434.4 | 2.070867 | 453.5 | 2.091267 | 402.8 | 2.175033 | 389.2 | 2.376 | 417.9 | 2.132533
294 | 436.7 | 2.0759 | 450.9 | 2.094633 | 396.1 | 2.180933 | 393.9 | 2.381633 | 419.8 | 2.137367
294.5 | 432.7 | 2.0799 | 453.2 | 2.099033 | 402.1 | 2.184933 | 401.5 | 2.388267 | 419.3 | 2.1412
295 | 426.3 | 2.0846 | 452.4 | 2.102967 | 403.7 | 2.191933 | 398.9 | 2.393633 | 421.7 | 2.146533
295.5 | 428.1 | 2.088933 | 451.1 | 2.1071 | 404.4 | 2.197333 | 397.2 | 2.400067 | 423.9 | 2.151933
296 | 428.7 | 2.092867 | 452.2 | 2.112 | 401.7 | 2.203333 | 397.9 | 2.404867 | 421.6 | 2.1567
296.5 | 435.2 | 2.097867 | 454.1 | 2.1158 | 396.7 | 2.2067 | 396.3 | 2.4112 | 405.7 | 2.160067
297 | 422.3 | 2.101433 | 451.9 | 2.1202 | 403 | 2.213833 | 389.1 | 2.417367 | 421.6 | 2.165667
297.5 | 426.9 | 2.106833 | 450.5 | 2.124767 | 402.2 | 2.219033 | 394.5 | 2.422167 | 412 | 2.1691
298 | 433 | 2.1126 | 454.9 | 2.129033 | 399.8 | 2.222167 | 395.9 | 2.428667 | 415.1 | 2.173967
298.5 | 433.7 | 2.115833 | 451.9 | 2.132567 | 392.9 | 2.2268 | 393.6 | 2.432833 | 422.6 | 2.178867
299 | 431.9 | 2.119333 | 452.3 | 2.1369 | 393.5 | 2.2315 | 392.6 | 2.438667 | 408.7 | 2.1838
299.5 | 425.6 | 2.124333 | 451.9 | 2.140733 | 400.7 | 2.237733 | 385.1 | 2.445133 | 419.2 | 2.1873
300 | 420.3 | 2.127133 | 451.9 | 2.144633 | 393.1 | 2.242067 | 387.6 | 2.450267 | 415.1 | 2.1922
300.5 | 428.2 | 2.132633 | 444.8 | 2.1481 | 393.2 | 2.2477 | 385.9 | 2.457033 | 412.5 | 2.196433
301 | 425.7 | 2.137567 | 451.6 | 2.154533 | 399.1 | 2.255 | 392.3 | 2.4636 | 406 | 2.2009
301.5 | 426.2 | 2.1411 | 451.3 | 2.1571 | 391.2 | 2.2588 | 392.2 | 2.467733 | 421.6 | 2.205133
302 | 429.1 | 2.145867 | 446.8 | 2.160933 | 394.5 | 2.2635 | 387.2 | 2.474767 | 415.1 | 2.2104
302.5 | 428.3 | 2.150367 | 447.9 | 2.165 | 393 | 2.2695 | 384.8 | 2.480233 | 416.9 | 2.214967
303 | 423.2 | 2.153933 | 446.2 | 2.168633 | 393.1 | 2.275967 | 394.2 | 2.486733 | 421.3 | 2.219433
303.5 | 422.1 | 2.158033 | 452 | 2.173267 | 387.9 | 2.280933 | 395.3 | 2.4936 | 406.3 | 2.223267
304 | 420.6 | 2.1626 | 449.4 | 2.177133 | 391.6 | 2.286767 | 386.1 | 2.497967 | 410.8 | 2.228
304.5 | 424.8 | 2.1677 | 445.5 | 2.182233 | 382.5 | 2.289233 | 386.6 | 2.5041 | 410.6 | 2.232367
305 | 421.8 | 2.171867 | 448.1 | 2.185433 | 389.1 | 2.2965 | 389 | 2.5106 | 407.8 | 2.2368
305.5 | 416 | 2.175067 | 444.4 | 2.188933 | 386.1 | 2.301133 | 383.7 | 2.515233 | 415.8 | 2.242
306 | 417.8 | 2.179833 | 445.3 | 2.194233 | 381.2 | 2.306267 | 386.7 | 2.521633 | 406 | 2.2471
306.5 | 421.6 | 2.184733 | 445 | 2.197333 | 387.5 | 2.311767 | 379.4 | 2.525833 | 412.8 | 2.2519
307 | 416.7 | 2.188767 | 448 | 2.202 | 380.4 | 2.3163 | 381.2 | 2.531267 | 412.4 | 2.257
307.5 | 419.7 | 2.194267 | 450.4 | 2.206767 | 376.2 | 2.320733 | 382.6 | 2.538967 | 414.5 | 2.2629
308 | 423 | 2.198067 | 448.2 | 2.209933 | 378.7 | 2.3251 | 380.8 | 2.544633 | 411.4 | 2.270467
308.5 | 417.3 | 2.202667 | 445.8 | 2.214433 | 376.5 | 2.331133 | 381.6 | 2.550567 | 417.2 | 2.2747
309 | 416.7 | 2.2067 | 449.5 | 2.2181 | 384.7 | 2.338933 | 387.7 | 2.556833 | 411.5 | 2.279267
309.5 | 417.2 | 2.211167 | 445.3 | 2.2228 | 375.5 | 2.3417 | 381 | 2.562667 | 413.9 | 2.284467
310 | 412.4 | 2.215433 | 447.5 | 2.226067 | 380.3 | 2.345833 | 379.3 | 2.568133 | 416.6 | 2.290267
310.5 | 413 | 2.220333 | 444.4 | 2.2294 | 374.9 | 2.350167 | 381.2 | 2.573967 | 408.1 | 2.294767
311 | 421.4 | 2.225267 | 449.4 | 2.2353 | 379.4 | 2.356033 | 376.3 | 2.579067 | 407.1 | 2.299133
311.5 | 419.7 | 2.229233 | 446.4 | 2.237867 | 375.5 | 2.359667 | 376.6 | 2.5851 | 415.5 | 2.3048
312 | 417.2 | 2.234467 | 444.7 | 2.2415 | 378.7 | 2.367333 | 381.2 | 2.5909 | 407.3 | 2.3089
312.5 | 418.2 | 2.237467 | 444.1 | 2.2455 | 376.8 | 2.3726 | 376.9 | 2.5953 | 414.8 | 2.313567
313 | 422.1 | 2.243267 | 444 | 2.249667 | 377.6 | 2.3764 | 380.8 | 2.6009 | 412.6 | 2.318533
313.5 | 412.3 | 2.2475 | 442.8 | 2.253967 | 375.3 | 2.381667 | 378.7 | 2.6073 | 409.1 | 2.322367
314 | 417.5 | 2.254533 | 441.9 | 2.2571 | 375.6 | 2.387867 | 380.2 | 2.6133 | 409.7 | 2.327667
314.5 | 419.6 | 2.2579 | 444.2 | 2.261633 | 368.2 | 2.392067 | 378.1 | 2.618367 | 412 | 2.333333
315 | 412.7 | 2.261867 | 437.3 | 2.264567 | 374.7 | 2.399033 | 376.2 | 2.6244 | 418.3 | 2.3373
315.5 | 415.2 | 2.267033 | 444.8 | 2.269267 | 366.6 | 2.402067 | 376.9 | 2.629333 | 411.4 | 2.342833
316 | 415.6 | 2.272167 | 441.7 | 2.2725 | 372.5 | 2.4098 | 378 | 2.635333 | 412.9 | 2.346367
316.5 | 410.6 | 2.276133 | 439.7 | 2.277033 | 371.1 | 2.4142 | 379.5 | 2.642333 | 399.2 | 2.3517
317 | 415.4 | 2.280933 | 435 | 2.2796 | 370.3 | 2.421733 | 376.4 | 2.647267 | 402.6 | 2.356333
317.5 | 411.3 | 2.285533 | 441.3 | 2.284767 | 368.8 | 2.4256 | 375.9 | 2.651867 | 416.2 | 2.3609
318 | 412.1 | 2.290167 | 435.3 | 2.2869 | 364.6 | 2.429633 | 369.1 | 2.657067 | 402.8 | 2.3662
318.5 | 410.3 | 2.294833 | 437.3 | 2.292067 | 371.3 | 2.437567 | 373.1 | 2.661833 | 417.3 | 2.371267
319 | 411.4 | 2.299633 | 434.7 | 2.2951 | 366.4 | 2.441 | 367.1 | 2.667533 | 416.9 | 2.3756
319.5 | 400.6 | 2.304 | 435.1 | 2.2979 | 368.5 | 2.446733 | 363.8 | 2.672733 | 404.7 | 2.381333
320 | 408.4 | 2.308767 | 438.9 | 2.303 | 366.1 | 2.452767 | 370.3 | 2.679733 | 418.4 | 2.385633
320.5 | 409.4 | 2.314133 | 432.9 | 2.305267 | 363.7 | 2.457233 | 373 | 2.684367 | 400.1 | 2.390833
321 | 409.4 | 2.3193 | 437.7 | 2.310833 | 365.1 | 2.461367 | 373.3 | 2.6911 | 416.4 | 2.395667
321.5 | 412.6 | 2.322433 | 430.6 | 2.313767 | 362.4 | 2.467067 | 371.5 | 2.696667 | 413.2 | 2.400067
322 | 413.9 | 2.328333 | 431.2 | 2.317267 | 364.8 | 2.4728 | 366.2 | 2.701033 | 413.4 | 2.406833
322.5 | 412.3 | 2.332367 | 433.8 | 2.321 | 363.9 | 2.478967 | 367 | 2.707 | 410.2 | 2.411667
323 | 403 | 2.3373 | 434.1 | 2.325467 | 364.1 | 2.483333 | 371.7 | 2.712133 | 407.6 | 2.416
323.5 | 413 | 2.342433 | 432.2 | 2.328233 | 361.4 | 2.488333 | 368.5 | 2.716733 | 414.1 | 2.420967
324 | 412.9 | 2.3473 | 433.4 | 2.333133 | 364.5 | 2.494267 | 366.2 | 2.7228 | 399.6 | 2.427133
324.5 | 407.5 | 2.3525 | 431.5 | 2.336467 | 364.3 | 2.5006 | 367.4 | 2.728 | 410.5 | 2.430967
325 | 410.6 | 2.358033 | 438.6 | 2.3422 | 361.2 | 2.503933 | 372.5 | 2.734533 | 402.8 | 2.4372
325.5 | 404.3 | 2.363867 | 430.4 | 2.3444 | 361.5 | 2.508967 | 369 | 2.739833 | 414.8 | 2.441233
326 | 415.2 | 2.368167 | 433.7 | 2.349733 | 364 | 2.516567 | 364.1 | 2.747233 | 413.1 | 2.446967
326.5 | 415.7 | 2.374167 | 433.4 | 2.3522 | 359.4 | 2.520933 | 370 | 2.751267 | 401.6 | 2.451867
327 | 405.2 | 2.3764 | 428.2 | 2.355967 | 361.1 | 2.525367 | 362.4 | 2.755833 | 410.1 | 2.458233
327.5 | 412.3 | 2.382567 | 433.7 | 2.360733 | 358 | 2.5306 | 368.6 | 2.762633 | 410.5 | 2.464667
328 | 409.2 | 2.3873 | 429.2 | 2.363967 | 361.5 | 2.536733 | 365.4 | 2.767233 | 412.9 | 2.470133
328.5 | 400.2 | 2.3932 | 435 | 2.368367 | 359.2 | 2.543733 | 364 | 2.7735 | 408.1 | 2.475233
329 | 406 | 2.3981 | 425.2 | 2.3712 | 358.2 | 2.547767 | 366.9 | 2.7782 | 410.9 | 2.481433
329.5 | 410.8 | 2.402367 | 429.7 | 2.3778 | 354.9 | 2.553367 | 352.8 | 2.783433 | 404.5 | 2.486567
330 | 409.1 | 2.407267 | 432.1 | 2.380433 | 357.1 | 2.559767 | 358.4 | 2.790433 | 411.4 | 2.491733
330.5 | 410.5 | 2.4109 | 433.9 | 2.3835 | 354.3 | 2.564467 | 365.2 | 2.7969 | 410.2 | 2.498267
331 | 402.7 | 2.4169 | 432.6 | 2.387333 | 357 | 2.569867 | 363 | 2.801567 | 403.1 | 2.502767
331.5 | 407.8 | 2.4212 | 426.4 | 2.390667 | 355.5 | 2.575267 | 360.5 | 2.806567 | 410.6 | 2.508867
332 | 411.5 | 2.427167 | 432.9 | 2.3957 | 348.8 | 2.579233 | 350.8 | 2.8119 | 411.4 | 2.5151
332.5 | 412.3 | 2.4316 | 429 | 2.399133 | 353.9 | 2.588367 | 360.5 | 2.818833 | 393.8 | 2.520467
333 | 411.2 | 2.436267 | 426.5 | 2.4018 | 353.3 | 2.5916 | 353 | 2.824233 | 401.9 | 2.524767
333.5 | 411.5 | 2.4413 | 426.8 | 2.406433 | 353.1 | 2.599367 | 359.5 | 2.830767 | 404.2 | 2.530967
334 | 403.6 | 2.446733 | 425.6 | 2.409933 | 351.5 | 2.6041 | 354.2 | 2.835567 | 407.5 | 2.536833
334.5 | 403.9 | 2.4514 | 423.5 | 2.4147 | 346.7 | 2.611933 | 348.2 | 2.841867 | 408.5 | 2.541933
335 | 408.8 | 2.456167 | 432.9 | 2.419433 | 351.5 | 2.618367 | 346.9 | 2.847733 | 405.1 | 2.5488
335.5 | 405.4 | 2.460933 | 430.1 | 2.4224 | 348.7 | 2.625533 | 354.7 | 2.8543 | 407.5 | 2.553533
336 | 405.1 | 2.466033 | 432.8 | 2.4271 | 346.9 | 2.633633 | 347.2 | 2.8587 | 410.4 | 2.560167
336.5 | 409.4 | 2.4708 | 431.8 | 2.431133 | 346.9 | 2.640133 | 352.9 | 2.8647 | 407.2 | 2.5651
337 | 408.7 | 2.4768 | 426.2 | 2.4339 | 342.7 | 2.646633 | 342.8 | 2.870267 | 409.3 | 2.569933
337.5 | 406.2 | 2.4815 | 429.6 | 2.438267 | 341.9 | 2.654867 | 342 | 2.876467 | 402.3 | 2.5768
338 | 404.7 | 2.4862 | 426.2 | 2.4433 | 341.4 | 2.661867 | 345.3 | 2.882033 | 401.6 | 2.5813
338.5 | 411.2 | 2.490467 | 427.2 | 2.446767 | 340.8 | 2.670267 | 345.1 | 2.888667 | 401.7 | 2.587733
339 | 408.8 | 2.4957 | 424.3 | 2.450333 | 341.5 | 2.6787 | 343.3 | 2.894333 | 392 | 2.591967
339.5 | 409.4 | 2.5004 | 426.4 | 2.4546 | 340.3 | 2.686667 | 339.9 | 2.899633 | 391.6 | 2.5981
340 | 407.3 | 2.505267 | 424.2 | 2.457867 | 336.2 | 2.6947 | 347.5 | 2.9075 | 407.5 | 2.602967
340.5 | 392.4 | 2.510767 | 429.5 | 2.4642 | 337.3 | 2.7017 | 343.9 | 2.9131 | 395 | 2.608033
341 | 405.5 | 2.516033 | 428.3 | 2.468033 | 340.9 | 2.7107 | 339.6 | 2.918 | 402.8 | 2.613067
341.5 | 405.5 | 2.521267 | 429.6 | 2.4733 | 332.4 | 2.717267 | 340.5 | 2.923867 | 399 | 2.617933
342 | 401.4 | 2.525033 | 426.2 | 2.4769 | 338 | 2.725733 | 336.7 | 2.929633 | 405.6 | 2.623167
342.5 | 392.1 | 2.5307 | 429.3 | 2.483467 | 333.9 | 2.732533 | 338.4 | 2.936033 | 405.4 | 2.627933
343 | 401.9 | 2.5358 | 420.4 | 2.485533 | 333.9 | 2.7397 | 336.5 | 2.942967 | 407.1 | 2.633733
343.5 | 404.4 | 2.540233 | 428.2 | 2.490333 | 332.5 | 2.7478 | 327.2 | 2.9493 | 403.2 | 2.639733
344 | 406.6 | 2.5457 | 426.2 | 2.495433 | 334.7 | 2.755733 | 332.9 | 2.954367 | 406.3 | 2.644033
344.5 | 400.5 | 2.549633 | 422.6 | 2.498333 | 332.8 | 2.7617 | 327.4 | 2.960567 | 398.7 | 2.648867
345 | 404.7 | 2.554167 | 420.5 | 2.503167 | 330.3 | 2.770167 | 326.7 | 2.966967 | 399.9 | 2.6547
345.5 | 398.6 | 2.558533 | 426.7 | 2.508433 | 329.7 | 2.776367 | 327 | 2.972733 | 406.9 | 2.6596
346 | 401.8 | 2.564533 | 420.5 | 2.511667 | 332.6 | 2.784067 | 328.7 | 2.979567 | 405.3 | 2.6645
346.5 | 392.6 | 2.5686 | 420.8 | 2.516567 | 325.4 | 2.789167 | 324.9 | 2.986033 | 406.9 | 2.670233
347 | 401.7 | 2.573967 | 416.4 | 2.521167 | 328.9 | 2.797367 | 321.9 | 2.992133 | 388.4 | 2.675333
347.5 | 405.4 | 2.578733 | 420.9 | 2.525733 | 331.2 | 2.805267 | 324.5 | 2.999133 | 395.3 | 2.680467
348 | 403.9 | 2.5833 | 415 | 2.530667 | 324.9 | 2.8099 | 317.2 | 3.0051 | 397.6 | 2.685467
348.5 | 405.8 | 2.588033 | 422.1 | 2.5357 | 325.8 | 2.817967 | 322.9 | 3.012867 | 398 | 2.6912
349 | 389.6 | 2.593267 | 421.6 | 2.540067 | 325.1 | 2.825 | 321.9 | 3.017967 | 402.2 | 2.6961
349.5 | 402.1 | 2.5981 | 421.1 | 2.544367 | 324.2 | 2.832833 | 317.8 | 3.0227 | 393.1 | 2.701033
350 | 404 | 2.603333 | 419.8 | 2.548267 | 327.3 | 2.840967 | 319.8 | 3.03 | 399.9 | 2.706233
350.5 | 400.6 | 2.609067 | 420.1 | 2.552567 | 321.3 | 2.8473 | 320.8 | 3.037167 | 395 | 2.711267
351 | 401.5 | 2.612267 | 419.2 | 2.558267 | 324.1 | 2.856433 | 313.8 | 3.041 | 402.9 | 2.715733
351.5 | 396 | 2.6181 | 414.1 | 2.5612 | 323.6 | 2.8622 | 315 | 3.0477 | 401.4 | 2.721633
352 | 395.7 | 2.623333 | 412.8 | 2.5654 | 322.9 | 2.871867 | 312.5 | 3.054667 | 397.5 | 2.726133
352.5 | 401.5 | 2.6277 | 419.8 | 2.5723 | 322.2 | 2.876533 | 310 | 3.059667 | 399.3 | 2.7312
353 | 392.9 | 2.632767 | 417.1 | 2.575167 | 322.1 | 2.8833 | 310.8 | 3.0669 | 393.4 | 2.7358
353.5 | 403.9 | 2.637167 | 414.1 | 2.579567 | 319.2 | 2.890433 | 309 | 3.074267 | 389.4 | 2.7413
354 | 398.9 | 2.6421 | 412.2 | 2.585133 | 318.8 | 2.896 | 313.4 | 3.081633 | 385.9 | 2.746333
354.5 | 400.1 | 2.646767 | 416.1 | 2.589833 | 320.8 | 2.904233 | 311.7 | 3.088133 | 394.5 | 2.7507
355 | 391.2 | 2.652467 | 412.2 | 2.593633 | 316 | 2.908367 | 304.5 | 3.095033 | 386.3 | 2.756133
355.5 | 399.2 | 2.656967 | 411.9 | 2.5984 | 315 | 2.9177 | 303.4 | 3.099467 | 395.5 | 2.760567
356 | 403.9 | 2.662967 | 416.1 | 2.604167 | 317.4 | 2.924367 | 308.4 | 3.106133 | 401.2 | 2.765533
356.5 | 395.9 | 2.666433 | 409.1 | 2.608433 | 318 | 2.930667 | 307 | 3.1122 | 396 | 2.769933
357 | 393.6 | 2.6718 | 416.7 | 2.6143 | 315.3 | 2.9384 | 306 | 3.118533 | 394.4 | 2.774667
357.5 | 389.4 | 2.677533 | 411 | 2.617833 | 315.8 | 2.944867 | 297 | 3.123733 | 391.3 | 2.779967
358 | 397.8 | 2.6819 | 413.1 | 2.624133 | 311.8 | 2.951167 | 299.6 | 3.1301 | 389.3 | 2.785267
358.5 | 397.4 | 2.6879 | 412.3 | 2.627667 | 313.8 | 2.958967 | 301 | 3.1365 | 388 | 2.790767
359 | 403.5 | 2.692233 | 412.2 | 2.632967 | 314 | 2.966467 | 296.2 | 3.141533 | 391 | 2.795067
359.5 | 390.2 | 2.696767 | 408.5 | 2.636967 | 310.2 | 2.9723 | 299.3 | 3.149033 | 399.6 | 2.800733
360 | 395.4 | 2.7014 | 408.5 | 2.6419 | 305.9 | 2.9775 | 293.6 | 3.154933 | 396.5 | 2.805
360.5 | 403.5 | 2.706667 | 409.8 | 2.648133 | 308.5 | 2.986967 | 294.2 | 3.1623 | 395.4 | 2.810567
361 | 398.4 | 2.7128 | 404.3 | 2.652133 | 310 | 2.993367 | 294.1 | 3.168167 | 388 | 2.815733
361.5 | 400.5 | 2.717033 | 404.9 | 2.656167 | 308.4 | 3.001033 | 292 | 3.175833 | 391.9 | 2.819467
362 | 396.7 | 2.721833 | 406.1 | 2.661333 | 303.2 | 3.0061 | 290.1 | 3.1818 | 387.5 | 2.824167
362.5 | 400.9 | 2.727067 | 406.1 | 2.665967 | 302.4 | 3.013533 | 285.7 | 3.188 | 397.3 | 2.83
363 | 399.5 | 2.7311 | 405.8 | 2.671867 | 302.5 | 3.0216 | 279.2 | 3.194033 | 393.5 | 2.8342
363.5 | 404.8 | 2.737733 | 404.3 | 2.676733 | 302.8 | 3.028333 | 291.4 | 3.201367 | 385.9 | 2.8397
364 | 399.1 | 2.7412 | 404.8 | 2.6821 | 304.4 | 3.037467 | 288.4 | 3.206633 | 392.3 | 2.843667
364.5 | 399.3 | 2.745867 | 401.7 | 2.6874 | 297.8 | 3.0434 | 286.2 | 3.212367 | 390 | 2.849067
365 | 394.5 | 2.752267 | 407.3 | 2.692867 | 298.7 | 3.052667 | 287.6 | 3.2189 | 392 | 2.852867
365.5 | 391.2 | 2.755933 | 404.5 | 2.696967 | 296 | 3.058133 | 283.1 | 3.223067 | 381.5 | 2.859167
366 | 389.4 | 2.7612 | 405.1 | 2.701933 | 298.7 | 3.0661 | 274.1 | 3.2292 | 381.7 | 2.8631
366.5 | 397.4 | 2.766167 | 403.7 | 2.706367 | 295.7 | 3.0737 | 285.6 | 3.235233 | 389.4 | 2.8675
367 | 392.3 | 2.771433 | 400.8 | 2.712233 | 294.3 | 3.0833 | 274.5 | 3.2409 | 389.8 | 2.8724
367.5 | 396.7 | 2.776467 | 400.4 | 2.717033 | 294.5 | 3.089533 | 282.3 | 3.245833 | 384.7 | 2.876667
368 | 396.4 | 2.781467 | 401 | 2.721733 | 292 | 3.0973 | 282.8 | 3.2519 | 383.7 | 2.8815
368.5 | 389.3 | 2.785767 | 401 | 2.726967 | 291.6 | 3.103767 | 276.9 | 3.2571 | 385.1 | 2.887033
369 | 395 | 2.7911 | 396.1 | 2.7325 | 292 | 3.112 | 280 | 3.262733 | 386.1 | 2.892067
369.5 | 398.2 | 2.7961 | 400.8 | 2.738033 | 288.7 | 3.118267 | 281.6 | 3.2687 | 379.9 | 2.8967
370 | 385.5 | 2.800167 | 398 | 2.742933 | 284.9 | 3.1253 | 279.3 | 3.2742 | 387.5 | 2.901067
370.5 | 395.2 | 2.805333 | 403.7 | 2.748533 | 287.3 | 3.1342 | 274.5 | 3.2798 | 387.1 | 2.906233
371 | 389.8 | 2.809567 | 392.7 | 2.7538 | 287.2 | 3.140833 | 280.3 | 3.285967 | 382.3 | 2.912067
371.5 | 385.6 | 2.8149 | 400.3 | 2.759367 | 282.8 | 3.146 | 275.6 | 3.291667 | 386.5 | 2.916867
372 | 394.6 | 2.8195 | 395.3 | 2.762567 | 284.3 | 3.154733 | 275.6 | 3.2969 | 389.6 | 2.922267
372.5 | 387.7 | 2.8244 | 399.2 | 2.768067 | 280.4 | 3.1602 | 274.2 | 3.302233 | 379.4 | 2.926233
373 | 384.8 | 2.829533 | 399.4 | 2.773233 | 279.4 | 3.1674 | 273.8 | 3.307667 | 383.8 | 2.931967
373.5 | 392.7 | 2.8346 | 395.3 | 2.779133 | 279.9 | 3.1749 | 273.5 | 3.313533 | 374.2 | 2.938033
374 | 388.8 | 2.839767 | 399.7 | 2.7838 | 274.8 | 3.1806 | 270.6 | 3.319033 | 376.7 | 2.942867
374.5 | 389.9 | 2.8449 | 393.9 | 2.788167 | 280.4 | 3.1899 | 267.7 | 3.327433 | 377.2 | 2.947533
375 | 381.9 | 2.849467 | 397.9 | 2.793933 | 275.4 | 3.195333 | 269.2 | 3.3325 | 379 | 2.952267
375.5 | 385.4 | 2.8543 | 395.6 | 2.798867 | 273.6 | 3.202433 | 266.6 | 3.338067 | 374.2 | 2.957567
376 | 383.5 | 2.858833 | 390.1 | 2.803 | 278.4 | 3.212667 | 263 | 3.344167 | 382.3 | 2.962767
376.5 | 371.5 | 2.8638 | 394.1 | 2.8088 | 271.7 | 3.216 | 267.2 | 3.348967 | 374.1 | 2.968167
377 | 382.3 | 2.868733 | 394.8 | 2.814133 | 274.3 | 3.2255 | 264.8 | 3.353967 | 378.9 | 2.972433
377.5 | 378.1 | 2.8729 | 386.4 | 2.818833 | 270.6 | 3.2332 | 259.5 | 3.359767 | 372 | 2.978
378 | 377.1 | 2.877867 | 387.9 | 2.8248 | 272 | 3.2398 | 264 | 3.365567 | 371.4 | 2.982567
378.5 | 380.8 | 2.882733 | 392.5 | 2.8307 | 268.7 | 3.2465 | 257.6 | 3.369867 | 366.6 | 2.9887
379 | 378.6 | 2.887 | 384.6 | 2.835 | 268.2 | 3.2536 | 256.5 | 3.376567 | 378.4 | 2.9934
379.5 | 379 | 2.892167 | 390.5 | 2.84 | 265.1 | 3.259933 | 253.7 | 3.3809 | 375.5 | 2.999067
380 | 377.8 | 2.898 | 390.7 | 2.846067 | 269 | 3.269567 | 256.2 | 3.387067 | 378 | 3.004
380.5 | 373.9 | 2.9015 | 383 | 2.850267 | 262.6 | 3.2729 | 258.9 | 3.391033 | 376.5 | 3.009033
381 | 370.8 | 2.906267 | 385.1 | 2.8559 | 260.3 | 3.278767 | 255.7 | 3.397633 | 367.1 | 3.013567
381.5 | 374.2 | 2.911633 | 388.3 | 2.862867 | 261.6 | 3.285733 | 251 | 3.4025 | 368.5 | 3.018267
382 | 373.3 | 2.915933 | 378.5 | 2.8679 | 256.8 | 3.291567 | 247.7 | 3.408367 | 365.5 | 3.0238
382.5 | 354.7 | 2.921467 | 385.3 | 2.873067 | 255.7 | 3.298467 | 259.4 | 3.4138 | 370 | 3.028467
383 | 372.7 | 2.925333 | 386.1 | 2.879567 | 255.4 | 3.306667 | 251.9 | 3.418367 | 369.2 | 3.033433
383.5 | 369.9 | 2.930967 | 380 | 2.882467 | 254.7 | 3.311567 | 256.5 | 3.4242 | 363.9 | 3.0389
384 | 369.9 | 2.935067 | 376.4 | 2.886867 | 249.9 | 3.316167 | 255.5 | 3.43 | 364.9 | 3.0437
384.5 | 366.6 | 2.940033 | 379.7 | 2.892067 | 253.4 | 3.323967 | 249.8 | 3.434067 | 368.3 | 3.048833
385 | 368.9 | 2.945933 | 373.4 | 2.8981 | 248.4 | 3.329033 | 244.7 | 3.439333 | 364.1 | 3.053
385.5 | 368.9 | 2.949967 | 381 | 2.903067 | 249.1 | 3.334633 | 250.4 | 3.444133 | 360.5 | 3.057733
386 | 356 | 2.9547 | 372.8 | 2.907733 | 246.5 | 3.342467 | 244.2 | 3.449433 | 370 | 3.0635
386.5 | 358.9 | 2.9584 | 370.2 | 2.912767 | 242 | 3.348 | 245.1 | 3.455567 | 351.6 | 3.068533
387 | 365.7 | 2.963067 | 380 | 2.9196 | 242.9 | 3.354367 | 247.3 | 3.459833 | 364.1 | 3.073633
387.5 | 363.7 | 2.968567 | 373.1 | 2.923433 | 240.2 | 3.3619 | 248 | 3.4662 | 367.8 | 3.0786
388 | 365 | 2.972833 | 376 | 2.9284 | 243.3 | 3.367133 | 234.3 | 3.470967 | 359.7 | 3.0822
388.5 | 353.3 | 2.977567 | 369.7 | 2.932267 | 243.2 | 3.373767 | 245.1 | 3.476 | 359.7 | 3.087
389 | 357.8 | 2.9816 | 374.2 | 2.940733 | 236.5 | 3.378333 | 243.7 | 3.4807 | 361.9 | 3.0926
389.5 | 359.3 | 2.9863 | 368.8 | 2.9442 | 233.7 | 3.385867 | 238.7 | 3.4868 | 362.3 | 3.097233
390 | 350.5 | 2.991067 | 375.5 | 2.951467 | 234 | 3.393867 | 242.9 | 3.492133 | 350.5 | 3.1022
390.5 | 358.2 | 2.996 | 375.3 | 2.955067 | 237 | 3.4002 | 240.1 | 3.4962 | 361.1 | 3.106533
391 | 358 | 3.0016 | 364.7 | 2.9603 | 235.3 | 3.404667 | 235.3 | 3.5025 | 350.7 | 3.112133
391.5 | 359.7 | 3.0049 | 372.1 | 2.965367 | 234.5 | 3.410933 | 236.8 | 3.506367 | 361.6 | 3.1153
392 | 346.9 | 3.009467 | 366.1 | 2.9701 | 233.5 | 3.416667 | 239.5 | 3.5125 | 361.1 | 3.120833
392.5 | 346.3 | 3.013967 | 367.9 | 2.975367 | 226.7 | 3.423067 | 236.8 | 3.517333 | 351.8 | 3.125667
393 | 351.4 | 3.018233 | 367.8 | 2.980633 | 227.6 | 3.429267 | 231.6 | 3.523233 | 357 | 3.132
393.5 | 354.6 | 3.022633 | 367.9 | 2.984867 | 221.4 | 3.4355 | 238.6 | 3.528333 | 355.1 | 3.136533
394 | 354.2 | 3.027667 | 365.3 | 2.990033 | 224.7 | 3.4437 | 234 | 3.532333 | 341.8 | 3.1412
394.5 | 351.2 | 3.032067 | 367.8 | 2.9949 | 227.7 | 3.449233 | 231.6 | 3.537533 | 338.4 | 3.146967
395 | 352.7 | 3.0367 | 364.3 | 3.000567 | 223 | 3.453533 | 236.2 | 3.543167 | 351.1 | 3.1517
395.5 | 346.5 | 3.042867 | 368.5 | 3.006967 | 224.1 | 3.461367 | 229.5 | 3.5479 | 343.6 | 3.156467
396 | 354.3 | 3.0462 | 364.9 | 3.0119 | 222 | 3.468567 | 232.6 | 3.555433 | 347.7 | 3.161967
396.5 | 352 | 3.0507 | 367.9 | 3.0173 | 222.3 | 3.473633 | 231.6 | 3.5587 | 348.6 | 3.166533
397 | 353.5 | 3.056 | 364.2 | 3.022633 | 215.2 | 3.478633 | 226.9 | 3.563067 | 347.5 | 3.171733
397.5 | 343.2 | 3.059933 | 364.7 | 3.0266 | 215.6 | 3.485 | 225.3 | 3.5703 | 341.2 | 3.176267
398 | 349.2 | 3.0645 | 364.7 | 3.0323 | 214.5 | 3.490767 | 222.1 | 3.5743 | 341.7 | 3.180267
398.5 | 343.6 | 3.0692 | 362.5 | 3.0375 | 212.3 | 3.496533 | 225.8 | 3.5793 | 345 | 3.1859
399 | 351.1 | 3.074033 | 361.5 | 3.042733 | 208.3 | 3.503067 | 225.2 | 3.584033 | 338.1 | 3.190267
399.5 | 344.4 | 3.079433 | 354.8 | 3.047233 | 208.3 | 3.5084 | 225 | 3.588833 | 342.6 | 3.194767
400 | 349.8 | 3.0828 | 354.8 | 3.0531 | 215.2 | 3.516733 | 228.2 | 3.595533 | 341 | 3.1989
400.5 | 349.5 | 3.087233 | 357.9 | 3.058467 | 209.3 | 3.522333 | 221.1 | 3.598733 | 332.5 | 3.2036
401 | 343.9 | 3.091867 | 351.1 | 3.0644 | 207.8 | 3.527767 | 216.4 | 3.605 | 341 | 3.2093
401.5 | 341.4 | 3.097067 | 352 | 3.0687 | 208 | 3.5327 | 222.2 | 3.611 | 344 | 3.2137
402 | 339.1 | 3.101267 | 349.3 | 3.074867 | 200.8 | 3.539533 | 225.2 | 3.616333 | 329.6 | 3.2176
402.5 | 347.8 | 3.106067 | 353.4 | 3.0806 | 204.7 | 3.547 | 220.5 | 3.619767 | 335 | 3.2217
403 | 341.4 | 3.112833 | 351.3 | 3.085067 | 204.5 | 3.552433 | 215.4 | 3.624867 | 334.3 | 3.227033
403.5 | 342.1 | 3.1158 | 348.9 | 3.0908 | 198 | 3.558833 | 217.7 | 3.630933 | 332.1 | 3.232033
404 | 345 | 3.120433 | 348.4 | 3.095567 | 199.3 | 3.566967 | 211.7 | 3.6359 | 322 | 3.237433
404.5 | 343.6 | 3.1259 | 342.7 | 3.101833 | 192.8 | 3.573167 | 212 | 3.6406 | 337.6 | 3.241533
405 | 339.3 | 3.130367 | 348.2 | 3.106433 | 201.4 | 3.580867 | 211.3 | 3.6456 | 333.6 | 3.247067
405.5 | 341.3 | 3.1349 | 345.6 | 3.112133 | 197.3 | 3.5867 | 211 | 3.650133 | 327.1 | 3.251667
406 | 332.3 | 3.1397 | 340.5 | 3.1174 | 197.5 | 3.595333 | 204.3 | 3.6558 | 322.4 | 3.2568
406.5 | 337.5 | 3.143567 | 348.9 | 3.123967 | 194.3 | 3.599667 | 201.5 | 3.660333 | 330.7 | 3.261133
407 | 339.8 | 3.1486 | 345 | 3.128633 | 192.3 | 3.606033 | 205.3 | 3.665133 | 328.8 | 3.265633
407.5 | 330.5 | 3.153067 | 341.8 | 3.134567 | 189.7 | 3.6115 | 204.5 | 3.670167 | 330.4 | 3.271767
408 | 330 | 3.157233 | 338.2 | 3.138667 | 186.2 | 3.618 | 206.4 | 3.675533 | 326.1 | 3.2757
408.5 | 329 | 3.162067 | 337.2 | 3.144767 | 183.7 | 3.6244 | 199.4 | 3.6807 | 325.7 | 3.280967
409 | 337.8 | 3.166533 | 343 | 3.1505 | 187.7 | 3.6297 | 197.8 | 3.686233 | 328.6 | 3.284633
409.5 | 336.9 | 3.171033 | 335.5 | 3.1552 | 184.2 | 3.637333 | 199.2 | 3.6912 | 328.6 | 3.289333
410 | 328.3 | 3.175933 | 330.5 | 3.1613 | 185.1 | 3.643033 | 205.1 | 3.697333 | 321.3 | 3.2944
410.5 | 332.9 | 3.180267 | 331.1 | 3.166933 | 179.8 | 3.649467 | 201.7 | 3.703167 | 324.3 | 3.299533
411 | 338.7 | 3.185733 | 330.7 | 3.172567 | 174.8 | 3.655333 | 193 | 3.708367 | 326.7 | 3.303867
411.5 | 331.7 | 3.1895 | 323.9 | 3.177167 | 175.6 | 3.663533 | 198 | 3.712767 | 329.5 | 3.3085
412 | 333.6 | 3.1945 | 331 | 3.1823 | 178 | 3.668967 | 197.8 | 3.717933 | 325.8 | 3.313667
412.5 | 332.8 | 3.1988 | 326.9 | 3.1892 | 170.4 | 3.6765 | 193.1 | 3.7227 | 319.6 | 3.3181
413 | 333.3 | 3.202967 | 332.4 | 3.193867 | 175.5 | 3.683667 | 197.2 | 3.728133 | 326.2 | 3.323633
413.5 | 324.2 | 3.208533 | 330.4 | 3.199867 | 177 | 3.6901 | 198.9 | 3.732767 | 323.8 | 3.328267
414 | 332 | 3.2137 | 322.2 | 3.203433 | 166.3 | 3.695133 | 198.7 | 3.7386 | 326.9 | 3.333533
414.5 | 327.9 | 3.218867 | 323.2 | 3.208367 | 166.5 | 3.703133 | 192.1 | 3.743033 | 316 | 3.338133
415 | 313.9 | 3.222933 | 320.7 | 3.2154 | 170.8 | 3.708667 | 192.7 | 3.7494 | 327.1 | 3.3424
415.5 | 316.4 | 3.229067 | 324.4 | 3.219767 | 171.6 | 3.7163 | 192.2 | 3.752867 | 323.8 | 3.3465
416 | 324.9 | 3.2321 | 322.2 | 3.224567 | 159.6 | 3.7245 | 194.3 | 3.759033 | 325.4 | 3.3512
416.5 | 331.6 | 3.236633 | 313.5 | 3.2295 | 168 | 3.7313 | 190.1 | 3.764567 | 314.5 | 3.355633
417 | 331.7 | 3.243533 | 322.7 | 3.235033 | 167.3 | 3.738467 | 190 | 3.768867 | 324.3 | 3.3612
417.5 | 328 | 3.2469 | 320 | 3.2397 | 162.8 | 3.743933 | 192.2 | 3.773267 | 322 | 3.365633
418 | 320.4 | 3.250967 | 318.7 | 3.245433 | 166.1 | 3.750133 | 191.6 | 3.779533 | 318.9 | 3.368867
418.5 | 319.3 | 3.2567 | 318.3 | 3.2507 | 157.7 | 3.7578 |  |  | 323.4 | 3.374367
419 | 327 | 3.260233 | 317.8 | 3.256033 | 155.1 | 3.767967 |  |  | 315.8 | 3.3792
419.5 | 328 | 3.2658 | 316.7 | 3.2622 | 153.4 | 3.7729 |  |  | 312.8 | 3.3841
420 | 318.9 | 3.269667 | 307.7 | 3.266967 | 157.4 | 3.779167 |  |  | 310.9 | 3.389633
420.5 | 326.8 | 3.274033 | 313.9 | 3.272633 | 154.1 | 3.7872 |  |  | 315.4 | 3.393533
421 | 325.5 | 3.279133 | 309.4 | 3.278967 | 160.2 | 3.794767 |  |  | 320 | 3.398733
421.5 | 323.5 | 3.284733 | 312.2 | 3.283167 | 148.7 | 3.8021 |  |  | 320.4 | 3.404
422 | 326.2 | 3.2895 | 305.5 | 3.288533 | 153.7 | 3.8078 |  |  | 304.7 | 3.408767
422.5 | 313 | 3.293733 | 303.6 | 3.2944 | 157.1 | 3.8143 |  |  | 302.2 | 3.414167
423 | 313.7 | 3.297933 | 305.1 | 3.299567 | 150.5 | 3.822233 |  |  | 316.5 | 3.4189
423.5 | 315.8 | 3.3021 | 301.8 | 3.305133 | 153.6 | 3.829133 |  |  | 315.6 | 3.423167
424 | 313.2 | 3.3064 | 298.8 | 3.310267 | 149.4 | 3.835567 |  |  | 315 | 3.428333
424.5 | 320.6 | 3.311767 | 303.2 | 3.315667 | 153.7 | 3.843033 |  |  | 313.7 | 3.433667
425 | 316.1 | 3.316233 | 300 | 3.3201 | 147.8 | 3.8503 |  |  | 307.7 | 3.439167
425.5 | 306 | 3.324333 | 295.4 | 3.327867 | 145.5 | 3.857867 |  |  | 312.1 | 3.445567
426 | 307.3 | 3.330567 | 303 | 3.332333 | 148.7 | 3.866467 |  |  | 311.7 | 3.4511
426.5 | 316.2 | 3.334767 | 294.8 | 3.3373 | 148.9 | 3.871467 |  |  | 307.7 | 3.456467
427 | 306.2 | 3.338867 | 293.9 | 3.343467 | 139.7 | 3.878067 |  |  | 297.3 | 3.463167
427.5 | 319 | 3.344233 | 292.3 | 3.3491 | 145.4 | 3.884233 |  |  | 298.7 | 3.468833
428 | 314.3 | 3.348133 | 291.7 | 3.354933 | 138.4 | 3.8913 |  |  | 298.3 | 3.474233
428.5 | 312.9 | 3.3531 | 291.9 | 3.360333 | 136.2 | 3.8987 |  |  | 294.9 | 3.4796
429 | 309.6 | 3.3584 | 287.3 | 3.366333 | 143.5 | 3.905567 |  |  | 305 | 3.485267
429.5 | 303 | 3.3633 | 289.4 | 3.373267 | 137.4 | 3.912933 |  |  | 309.9 | 3.491867
430 | 298.7 | 3.368767 | 286 | 3.378067 | 143.9 | 3.920933 |  |  | 294.3 | 3.496667
430.5 | 305.4 | 3.372733 | 289.9 | 3.384567 | 135.7 | 3.928367 |  |  | 303.7 | 3.5023
431 | 307.8 | 3.376933 | 280.9 | 3.389567 | 134.3 | 3.931933 |  |  | 296.5 | 3.507067
431.5 | 297.1 | 3.382867 | 282.3 | 3.3954 | 138 | 3.938633 |  |  | 304.4 | 3.512633
432 | 307.4 | 3.386133 | 282.1 | 3.401067 | 134.6 | 3.944867 |  |  | 295.9 | 3.518433
432.5 | 303.3 | 3.390833 | 280.2 | 3.406133 | 130.2 | 3.9511 |  |  | 296.5 | 3.523667
433 | 302.3 | 3.395 | 284.6 | 3.411933 | 135.5 | 3.959233 |  |  | 287 | 3.530233
433.5 | 308 | 3.4001 | 283.3 | 3.417267 | 133 | 3.964067 |  |  | 284.8 | 3.537967
434 | 298.8 | 3.403533 | 283.7 | 3.4235 | 126.7 | 3.970967 |  |  | 292.5 | 3.543733
434.5 | 302.1 | 3.407967 | 282.4 | 3.4291 | 132.7 | 3.9753 |  |  | 283.3 | 3.549733
435 | 298.1 | 3.4121 | 279.3 | 3.4343 | 136.5 | 3.982567 |  |  | 288.3 | 3.555267
435.5 | 304.5 | 3.416633 | 275.1 | 3.439767 | 130.4 | 3.9908 |  |  | 281.1 | 3.562633
436 | 295.6 | 3.4219 | 269.6 | 3.446567 | 131.6 | 3.994667 |  |  | 288.7 | 3.569567
436.5 | 297.5 | 3.426233 | 275.2 | 3.450533 | 131.9 | 4.000367 |  |  | 279.1 | 3.574833
437 | 297.3 | 3.429833 | 276 | 3.455867 | 130.2 | 4.007867 |  |  | 285 | 3.580467
437.5 | 293.8 | 3.434633 | 266 | 3.462067 |  |  |  |  | 272.2 | 3.586467
438 | 294.1 | 3.4388 | 276.6 | 3.466667 |  |  |  |  | 282.4 | 3.592333
438.5 | 289.7 | 3.4424 | 270.5 | 3.472733 |  |  |  |  | 277.2 | 3.597833
439 |  |  | 274.6 | 3.4778 |  |  |  |  | 276.4 | 3.6024
439.5 |  |  | 269 | 3.4827 |  |  |  |  | 260.2 | 3.6072
440 |  |  | 264.7 | 3.4886 |  |  |  |  | 264 | 3.611767
440.5 |  |  | 269.5 | 3.493667 |  |  |  |  | 258.8 | 3.616533
441 |  |  | 268.3 | 3.4995 |  |  |  |  | 264 | 3.6198
441.5 |  |  | 264.3 | 3.5044 |  |  |  |  | 253.5 | 3.625267
442 |  |  | 267.3 | 3.510767 |  |  |  |  | 261.8 | 3.630567
442.5 |  |  | 263.8 | 3.514467 |  |  |  |  | 255.3 | 3.634567
443 |  |  | 261.2 | 3.5206 |  |  |  |  | 256 | 3.638333
443.5 |  |  | 259.7 | 3.526 |  |  |  |  | 255.6 | 3.642767
444 |  |  | 265.4 | 3.5321 |  |  |  |  | 248.7 | 3.6461
444.5 |  |  | 262.2 | 3.536167 |  |  |  |  | 252.2 | 3.650167
445 |  |  | 259.7 | 3.541 |  |  |  |  | 239.3 | 3.653967
445.5 |  |  | 254.4 | 3.546067 |  |  |  |  | 248.7 | 3.6569
446 |  |  | 255.9 | 3.5502 |  |  |  |  | 244.3 | 3.659133
446.5 |  |  | 255.1 | 3.553933 |  |  |  |  | 241.9 | 3.662267
447 |  |  | 253.1 | 3.558133 |  |  |  |  | 240.3 | 3.665033
447.5 | [8 empty] | 242.2 | 3.668433
448 | [8 empty] | 229.7 | 3.671667
448.5 | [8 empty] | 232.7 | 3.6743
449 | [8 empty] | 226.1 | 3.676533
449.5 | [8 empty] | 219.4 | 3.677767
450 | [8 empty] | 231.5 | 3.6787
450.5 | [8 empty] | 238.4 | 3.682967
451 | [8 empty] | 235.1 | 3.688767
451.5 | [8 empty] | 235.2 | 3.6936
452 | [8 empty] | 228.2 | 3.699267
452.5 | [8 empty] | 237.4 | 3.7049
453 | [8 empty] | 234.1 | 3.7089
453.5 | [8 empty] | 227.4 | 3.714967
454 | [8 empty] | 231.5 | 3.720033
454.5 | [8 empty] | 229.4 | 3.7253
455 | [8 empty] | 232.6 | 3.731567
455.5 | [8 empty] | 219 | 3.736933
456 | [8 empty] | 226.7 | 3.7416
456.5 | [8 empty] | 228.2 | 3.747233
457 | [8 empty] | 226 | 3.751933
457.5 | [8 empty] | 218.6 | 3.7581
458 | [8 empty] | 222.7 | 3.762567
458.5 | [8 empty] | 211.5 | 3.769
459 | [8 empty] | 213.6 | 3.774367
459.5 | [8 empty] | 219.9 | 3.779033
460 | [8 empty] | 213 | 3.7861
460.5 | [8 empty] | 224 | 3.791467
461 | [8 empty] | 212.1 | 3.796833
461.5 | [8 empty] | 216.1 | 3.803033
462 | [8 empty] | 215.5 | 3.809567
462.5 | [8 empty] | 205.1 | 3.8162
463 | [8 empty] | 212.7 | 3.8216
463.5 | [8 empty] | 214.3 | 3.828033
464 | [8 empty] | 207.5 | 3.834233
464.5 | [8 empty] | 203.1 | 3.841567
465 | [8 empty] | 202.4 | 3.847367
465.5 | [8 empty] | 195.4 | 3.853433
466 | [8 empty] | 200.9 | 3.860233
466.5 | [8 empty] | 199 | 3.867233
467 | [8 empty] | 190.9 | 3.874067
467.5 | [8 empty] | 189.7 | 3.881867
468 | [8 empty] | 181.8 | 3.8888
468.5 | [8 empty] | 176.2 | 3.897

## HCB.Compression
| HCB.C2 |  | HCB.C3 |  | HCB.C4 |  | HCB.C5
Time | Force (kN) | Disp (mm) | Force (kN) | Disp (mm) | Force (kN) | Disp (mm) | Force (kN) | Disp (mm)
0 | 1.6 | -6.666667e-05 | -2.7 | -6.666667e-05 | -2.2 | -0.00015 | 0.1 | 0 | A (m2) | 0.0094
0.5 | 2 | 0.0002333333 | -5.1 | 1.067616e-05 | 0.3 | -0.00065 | -1.1 | 0.001066667
1 | 2.6 | 0.0005666667 | -1.6 | 0.00013879 | 0.6 | 0.002 | -2.3 | 0.001866667
1.5 | 2.8 | 0.0008333333 | -1.3 | 0.000252669 | 3.6 | 0.00255 | 0.8 | 0.002166667 |  | h (mm)
2 | 5.7 | 0.0015 | -1 | 0.0003309609 | 3.1 | 0.00475 | 1.4 | 0.003866667 | SCB.C1 | -
2.5 | 2.6 | 0.002066667 | 0.5 | 0.0005124555 | -0.1 | 0.00655 | -2.3 | 0.0039 | SCB.C2 | 94.7
3 | 3.7 | 0.0024 | -1.2 | 0.0006725979 | 1.1 | 0.0071 | 2 | 0.004333333 | SCB.C3 | 93.7
3.5 | 7.3 | 0.003166667 | -0.9 | 0.0008256228 | 3.6 | 0.00965 | 1.9 | 0.004933333 | SCB.C4 | 94
4 | 7.2 | 0.0038 | 1.1 | 0.0008505338 | 2.9 | 0.0097 | 3.2 | 0.006366667 | SCB.C5 | 94
4.5 | 5.9 | 0.004133333 | 2.6 | 0.001067616 | 1.3 | 0.01105 | -1.4 | 0.0075
5 | 4.7 | 0.004633333 | 2.3 | 0.001263345 | 2.9 | 0.01235 | 1.9 | 0.007333333 | h | height of the specimen (to calculate the strain)
5.5 | 6.7 | 0.0055 | 0.7 | 0.001366548 | 3.3 | 0.0142 | 2.8 | 0.008633333
6 | 6.3 | 0.006433333 | 0.8 | 0.001409253 | 3.3 | 0.0151 | 3 | 0.0093
6.5 | 7.4 | 0.0068 | 0.5 | 0.001601423 | 4.8 | 0.01765 | 4.6 | 0.009966667
7 | 3.2 | 0.007133333 | 2.2 | 0.001715302 | 3.3 | 0.01805 | 1.5 | 0.0112
7.5 | 6.2 | 0.007766667 | 0.3 | 0.001758007 | 2.7 | 0.0195 | 3.7 | 0.01216667
8 | 5.6 | 0.008766667 | -1.9 | 0.001850534 | 4.5 | 0.02115 | 3.5 | 0.01213333
8.5 | 9.4 | 0.0091 | -4.2 | 0.001772242 | 3.9 | 0.0227 | 2.6 | 0.01333333
9 | 9.5 | 0.01043333 | 0.8 | 0.001982206 | 4 | 0.02435 | 1.6 | 0.0148
9.5 | 9.5 | 0.01043333 | 0.6 | 0.00197153 | 5.1 | 0.02585 | 5.7 | 0.01486667
10 | 8.7 | 0.01073333 | 0.1 | 0.002160142 | 3.9 | 0.02725 | 3.6 | 0.01476667
10.5 | 5.3 | 0.01056667 | 0.2 | 0.002220641 | 5.1 | 0.02845 | 4 | 0.0165
11 | 7.6 | 0.01203333 | 2 | 0.002355872 | 5.2 | 0.02905 | 6.9 | 0.01726667
11.5 | 8.6 | 0.0125 | 3.1 | 0.002469751 | 3.9 | 0.0313 | 5.3 | 0.01836667
12 | 10.4 | 0.01323333 | 3.9 | 0.002590747 | 8.2 | 0.0323 | 4.7 | 0.0188
12.5 | 10.4 | 0.01393333 | 1.7 | 0.002644128 | 5.1 | 0.03385 | 2.3 | 0.019
13 | 11.7 | 0.0145 | 3.5 | 0.002790036 | 5.7 | 0.03685 | 5.2 | 0.0216
13.5 | 10.2 | 0.015 | 4 | 0.002921708 | 7 | 0.0374 | 5 | 0.02113333
14 | 13.6 | 0.0157 | -1.9 | 0.002537367 | 4.6 | 0.0385 | 4.1 | 0.02203333
14.5 | 13.1 | 0.01653333 | 0.8 | 0.00252669 | 6.8 | 0.03975 | 5.2 | 0.0225
15 | 13.2 | 0.0172 | 1.7 | 0.002626335 | 6.3 | 0.0411 | 5 | 0.0237
15.5 | 16.4 | 0.01776667 | 3.3 | 0.002743772 | 8.1 | 0.04285 | 5.9 | 0.0249
16 | 10 | 0.01793333 | 3.5 | 0.002818505 | 8.3 | 0.044 | 6.6 | 0.02506667
16.5 | 8.8 | 0.01953333 | 3.9 | 0.002932384 | 7.9 | 0.04525 | 7.9 | 0.02713333
17 | 9.9 | 0.0198 | 1.7 | 0.003060498 | 9.7 | 0.04665 | 7.3 | 0.0274
17.5 | 11.7 | 0.0204 | 2.1 | 0.003153025 | 8.5 | 0.0473 | 5.3 | 0.02816667
18 | 15.9 | 0.02073333 | 1.4 | 0.003213523 | 8.7 | 0.04905 | 7.1 | 0.0285
18.5 | 13.6 | 0.02206667 | 2.2 | 0.003427046 | 7.1 | 0.05055 | 6.7 | 0.0298
19 | 17.2 | 0.02246667 | 3.4 | 0.003476868 | 5.9 | 0.0519 | 6.2 | 0.0311
19.5 | 14.1 | 0.02296667 | 2.9 | 0.003619217 | 7.8 | 0.0531 | 10 | 0.03086667
20 | 14 | 0.0233 | 6.8 | 0.003658363 | 10.3 | 0.0544 | 8.7 | 0.0316
20.5 | 14.1 | 0.0247 | 4.1 | 0.003886121 | 10.6 | 0.05595 | 7.6 | 0.03263333
21 | 17.8 | 0.0253 | 5.9 | 0.003935943 | 11.7 | 0.05775 | 7.3 | 0.0341
21.5 | 21.6 | 0.02586667 | 3.9 | 0.004088968 | 8.7 | 0.05845 | 8.2 | 0.03376667
22 | 19.2 | 0.02683333 | 3.9 | 0.004160142 | 8.9 | 0.0596 | 9.6 | 0.0348
22.5 | 18.6 | 0.0278 | 4.1 | 0.004302491 | 10.5 | 0.06035 | 10.4 | 0.03566667
23 | 19.2 | 0.0286 | 7.5 | 0.004384342 | 10.3 | 0.06265 | 8.8 | 0.03713333
23.5 | 19.6 | 0.02906667 | 7.4 | 0.004483986 | 9.5 | 0.0636 | 13 | 0.03783333
24 | 18.9 | 0.02946667 | 7.6 | 0.00455516 | 11.3 | 0.06465 | 10.8 | 0.03863333
24.5 | 21.5 | 0.03106667 | 4.2 | 0.004711744 | 11.4 | 0.06595 | 14.7 | 0.0389
25 | 25 | 0.0321 | 8.7 | 0.004822064 | 11.5 | 0.0672 | 8.6 | 0.03973333
25.5 | 18.2 | 0.03313333 | 5.9 | 0.004879004 | 11.3 | 0.0681 | 8.6 | 0.04066667
26 | 20.7 | 0.0332 | 7.8 | 0.004932384 | 11.8 | 0.06945 | 10.8 | 0.0423
26.5 | 21.4 | 0.03416667 | 6.1 | 0.005078292 | 13.5 | 0.06995 | 8.9 | 0.04276667
27 | 24.1 | 0.03446667 | 8 | 0.005156584 | 12.7 | 0.07165 | 11 | 0.04326667
27.5 | 27.9 | 0.03566667 | 8.4 | 0.005238434 | 13.3 | 0.0729 | 12.3 | 0.0438
28 | 23.7 | 0.03646667 | 10.5 | 0.005373665 | 12.1 | 0.07405 | 11.4 | 0.04476667
28.5 | 21.9 | 0.03723333 | 9.8 | 0.00541637 | 13.3 | 0.0747 | 13.3 | 0.04576667
29 | 28.1 | 0.03793333 | 7.8 | 0.005572954 | 12.1 | 0.0766 | 13.4 | 0.0462
29.5 | 25.2 | 0.03836667 | 9.5 | 0.005729537 | 17 | 0.078 | 13 | 0.0481
30 | 27.3 | 0.03986667 | 8.1 | 0.00583274 | 15.4 | 0.07915 | 12.5 | 0.04843333
30.5 | 28 | 0.04093333 | 8.8 | 0.005900356 | 13.4 | 0.0796 | 12.5 | 0.0485
31 | 28.3 | 0.04126667 | 9.9 | 0.005953737 | 16 | 0.08205 | 13.8 | 0.04936667
31.5 | 25 | 0.04216667 | 9.7 | 0.006 | 13.9 | 0.08195 | 13.7 | 0.04966667
32 | 24.7 | 0.04283333 | 10.6 | 0.006117438 | 14.8 | 0.08355 | 16.3 | 0.05026667
32.5 | 26.3 | 0.0443 | 12.3 | 0.006217082 | 12 | 0.0847 | 15.2 | 0.0524
33 | 27.6 | 0.0446 | 13.4 | 0.00630605 | 14.2 | 0.08575 | 16 | 0.0531
33.5 | 26.5 | 0.04543333 | 12.7 | 0.00644484 | 14.7 | 0.087 | 18.3 | 0.05333333
34 | 25.2 | 0.0462 | 14.1 | 0.006512456 | 16.7 | 0.08905 | 16.5 | 0.05436667
34.5 | 28.1 | 0.0474 | 12.7 | 0.006540925 | 13.6 | 0.08915 | 13.8 | 0.05486667
35 | 30.2 | 0.04736667 | 11.4 | 0.006661922 | 14.5 | 0.09025 | 15 | 0.05453333
35.5 | 28.8 | 0.04906667 | 12.1 | 0.006725979 | 18.2 | 0.0914 | 16.8 | 0.0569
36 | 32.5 | 0.0501 | 11.6 | 0.006854093 | 18.2 | 0.09225 | 15.3 | 0.058
36.5 | 36.2 | 0.0508 | 12.7 | 0.006921708 | 17.2 | 0.0932 | 17.1 | 0.05876667
37 | 37.4 | 0.0515 | 11.1 | 0.007021352 | 16 | 0.0944 | 18.8 | 0.0589
37.5 | 30.5 | 0.05186667 | 12.3 | 0.007092527 | 15.5 | 0.0958 | 18.4 | 0.05943333
38 | 30.8 | 0.05226667 | 14.1 | 0.007103203 | 18.5 | 0.0967 | 18.1 | 0.06063333
38.5 | 33.9 | 0.05366667 | 15.3 | 0.007227758 | 20.1 | 0.09855 | 18.9 | 0.06073333
39 | 31.8 | 0.05446667 | 13.2 | 0.007313167 | 17.6 | 0.09865 | 21 | 0.06256667
39.5 | 36.3 | 0.0555 | 16.1 | 0.007398577 | 19.8 | 0.1 | 21.2 | 0.06316667
40 | 30.1 | 0.05626667 | 15.8 | 0.007423488 | 20 | 0.101 | 21.1 | 0.06476667
40.5 | 37.7 | 0.05736667 | 13.8 | 0.007505338 | 20.2 | 0.1016 | 18 | 0.06443333
41 | 37.5 | 0.05816667 | 15.8 | 0.007569395 | 18.7 | 0.1025 | 22.2 | 0.06506667
41.5 | 39.6 | 0.0594 | 16.3 | 0.007715302 | 20.4 | 0.1039 | 23.1 | 0.06603333
42 | 35.8 | 0.0604 | 16.8 | 0.007786477 | 20.9 | 0.10515 | 23.1 | 0.0664
42.5 | 36.3 | 0.06083333 | 17.6 | 0.007814947 | 18.2 | 0.1062 | 22.3 | 0.06796667
43 | 39.9 | 0.06173333 | 18.4 | 0.007925267 | 20.7 | 0.10705 | 22.7 | 0.06863333
43.5 | 33.4 | 0.0623 | 17.3 | 0.007989324 | 20.6 | 0.1084 | 21.3 | 0.06916667
44 | 42.7 | 0.06343333 | 18.4 | 0.008103203 | 21.7 | 0.1089 | 21.8 | 0.07006667
44.5 | 42.4 | 0.06456667 | 19.1 | 0.008170819 | 23.3 | 0.1094 | 23.5 | 0.07133333
45 | 40.8 | 0.0652 | 18.9 | 0.008295374 | 23.9 | 0.1109 | 23.5 | 0.07216667
45.5 | 47.1 | 0.06613333 | 17.2 | 0.008391459 | 23 | 0.11145 | 24.3 | 0.07303333
46 | 40.1 | 0.06693333 | 22 | 0.008498221 | 20.9 | 0.11185 | 28.9 | 0.07413333
46.5 | 45.4 | 0.06786667 | 17.9 | 0.008601423 | 20.8 | 0.1136 | 23.9 | 0.07563333
47 | 43.1 | 0.06883333 | 19.9 | 0.008644128 | 22.7 | 0.11465 | 25.3 | 0.07523333
47.5 | 42.5 | 0.06943333 | 23.2 | 0.008758007 | 26.6 | 0.11635 | 24.7 | 0.0764
48 | 39.5 | 0.07033333 | 24.1 | 0.008939502 | 28.5 | 0.11725 | 25.9 | 0.07696667
48.5 | 50.4 | 0.07133333 | 24.4 | 0.008900356 | 21.5 | 0.1177 | 27.9 | 0.0776
49 | 51.4 | 0.0728 | 18.8 | 0.008975089 | 26.7 | 0.11845 | 29.4 | 0.07926667
49.5 | 42 | 0.07296667 | 20.3 | 0.009106762 | 27.6 | 0.1195 | 26.5 | 0.07876667
50 | 52 | 0.07443333 | 25.4 | 0.009241993 | 24.5 | 0.1208 | 29.1 | 0.08093333
50.5 | 47.6 | 0.0747 | 25.5 | 0.009263345 | 25.2 | 0.1214 | 30.3 | 0.0826
51 | 48.6 | 0.07623333 | 22.4 | 0.009352313 | 25.5 | 0.1224 | 31.1 | 0.0824
51.5 | 51.2 | 0.07696667 | 22 | 0.009480427 | 27.8 | 0.12445 | 29.9 | 0.0846
52 | 48.7 | 0.07753333 | 27.7 | 0.009565836 | 25.8 | 0.1245 | 32 | 0.08393333
52.5 | 52.7 | 0.07853333 | 21.7 | 0.009626335 | 26.7 | 0.1257 | 31.2 | 0.08483333
53 | 57.5 | 0.0803 | 24.5 | 0.009683274 | 30.3 | 0.1268 | 33.9 | 0.087
53.5 | 53.9 | 0.08076667 | 25.5 | 0.009800712 | 31.2 | 0.12795 | 34.7 | 0.0879
54 | 52.2 | 0.0814 | 26.6 | 0.009921708 | 30.6 | 0.1279 | 31.1 | 0.08786667
54.5 | 58.6 | 0.08203333 | 25.3 | 0.009946619 | 26.9 | 0.1295 | 32 | 0.08886667
55 | 56.2 | 0.08326667 | 24.4 | 0.01004626 | 27.3 | 0.1303 | 34.9 | 0.09056667
55.5 | 56.9 | 0.084 | 31.1 | 0.01014235 | 30.3 | 0.13125 | 34.6 | 0.09223333
56 | 58.7 | 0.0852 | 9.6 | 0.00947331 | 27.7 | 0.13235 | 36.2 | 0.09223333
56.5 | 56.6 | 0.08506667 | 16.9 | 0.009395018 | 32 | 0.13315 | 34.1 | 0.09276667
57 | 61.4 | 0.08703333 | 19.3 | 0.009476868 | 33.2 | 0.13465 | 33.7 | 0.094
57.5 | 63.5 | 0.08816667 | 20.5 | 0.009580071 | 32.5 | 0.13515 | 35 | 0.0941
58 | 59.8 | 0.08916667 | 17.1 | 0.009690391 | 32.3 | 0.13615 | 39.3 | 0.09516667
58.5 | 60.8 | 0.08953333 | 17.1 | 0.009790036 | 33 | 0.13725 | 40.6 | 0.09683333
59 | 61.9 | 0.09053333 | 20.8 | 0.009850534 | 29.4 | 0.13875 | 38.1 | 0.09796667
59.5 | 58.7 | 0.0915 | 19.6 | 0.009843416 | 32.8 | 0.14255 | 38.7 | 0.09866667
60 | 64.6 | 0.09263333 | 23.8 | 0.01001068 | 33.3 | 0.1439 | 38.1 | 0.09856667
60.5 | 67.2 | 0.0938 | 19.1 | 0.01005338 | 31.3 | 0.14555 | 41.2 | 0.1002667
61 | 64 | 0.09433333 | 21.7 | 0.01013523 | 32.4 | 0.1457 | 43.3 | 0.1012333
61.5 | 62.3 | 0.09463333 | 25.5 | 0.01021352 | 31.7 | 0.14665 | 41.3 | 0.1027333
62 | 66.6 | 0.09633333 | 23.2 | 0.01025979 | 31.3 | 0.1481 | 43.2 | 0.1033333
62.5 | 63.3 | 0.09753333 | 21.3 | 0.01035587 | 35.4 | 0.14865 | 42 | 0.1043333
63 | 68.8 | 0.0987 | 20.7 | 0.01049822 | 36.1 | 0.14965 | 41.1 | 0.1048
63.5 | 68.3 | 0.0991 | 27 | 0.01055516 | 33 | 0.15115 | 42.8 | 0.1071667
64 | 72.1 | 0.1004333 | 27.3 | 0.01067972 | 32.5 | 0.1518 | 43.2 | 0.1067667
64.5 | 71.1 | 0.1010667 | 25.2 | 0.01064413 | 35.7 | 0.1531 | 45.3 | 0.1076667
65 | 67.8 | 0.1021667 | 29.5 | 0.01080071 | 33.6 | 0.1533 | 46.5 | 0.1090333
65.5 | 71.1 | 0.1027333 | 28.8 | 0.01081139 | 32.7 | 0.15415 | 47.6 | 0.1103
66 | 69.9 | 0.1039333 | 29.8 | 0.01093238 | 31.1 | 0.15485 | 43.3 | 0.1115
66.5 | 79 | 0.1055333 | 27.2 | 0.01102847 | 35.5 | 0.1562 | 44.9 | 0.1120333
67 | 81.4 | 0.1059667 | 30.3 | 0.01107829 | 37.6 | 0.1575 | 46.3 | 0.1134333
67.5 | 83.4 | 0.1076667 | 28.2 | 0.01119217 | 37.7 | 0.15795 | 48.5 | 0.1149
68 | 80 | 0.1078333 | 30.9 | 0.01125979 | 39.1 | 0.15965 | 48.2 | 0.1145333
68.5 | 75.1 | 0.1090333 | 29.7 | 0.01134164 | 34.9 | 0.16105 | 51.6 | 0.1167333
69 | 81.9 | 0.1104667 | 33.3 | 0.01144484 | 37.1 | 0.1616 | 47.2 | 0.1177
69.5 | 86.7 | 0.1117333 | 32.1 | 0.01152313 | 40.3 | 0.16285 | 51.5 | 0.1188667
70 | 88.2 | 0.1129333 | 33.6 | 0.01160498 | 38.7 | 0.16325 | 51 | 0.1207667
70.5 | 85.7 | 0.1136667 | 31.9 | 0.0116726 | 43.5 | 0.1648 | 48.3 | 0.1208333
71 | 87.5 | 0.1141 | 36 | 0.01181495 | 37.6 | 0.16545 | 52.8 | 0.1219
71.5 | 83.2 | 0.1151 | 34.2 | 0.01182206 | 38.3 | 0.16665 | 55 | 0.1239667
72 | 87.5 | 0.1168667 | 35.7 | 0.01195374 | 41.9 | 0.1673 | 54.9 | 0.1247333
72.5 | 82.6 | 0.1171 | 39.2 | 0.01198577 | 38.4 | 0.16835 | 55.6 | 0.1253667
73 | 90.2 | 0.119 | 36 | 0.01210676 | 42 | 0.16975 | 56.3 | 0.1267667
73.5 | 92.6 | 0.1199 | 40 | 0.01220285 | 39.7 | 0.1702 | 58.1 | 0.1276667
74 | 96 | 0.1214667 | 37.6 | 0.01224911 | 36.7 | 0.17105 | 59.6 | 0.1291333
74.5 | 92.3 | 0.1214 | 35.5 | 0.01234875 | 37.3 | 0.1729 | 59.6 | 0.1299333
75 | 86 | 0.1224 | 35.7 | 0.01240214 | 42.4 | 0.1736 | 59 | 0.1314667
75.5 | 87.1 | 0.1233333 | 37.1 | 0.01251246 | 40 | 0.17455 | 58.9 | 0.1322333
76 | 93 | 0.1244 | 36.2 | 0.01259431 | 44.9 | 0.17545 | 60.2 | 0.1330667
76.5 | 89.5 | 0.1258667 | 40.9 | 0.01269039 | 45.8 | 0.1774 | 62.3 | 0.1348333
77 | 99.1 | 0.1267333 | 41.1 | 0.01277936 | 46.4 | 0.1775 | 59.9 | 0.1355667
77.5 | 94.6 | 0.1274333 | 44.2 | 0.01288612 | 47.3 | 0.17945 | 58.5 | 0.135
78 | 90.6 | 0.1286667 | 41.3 | 0.01296797 | 45.2 | 0.17995 | 59.8 | 0.1379667
78.5 | 98.6 | 0.13 | 42.6 | 0.01299644 | 45.4 | 0.1811 | 61.1 | 0.139
79 | 104.5 | 0.1312667 | 45.1 | 0.0130427 | 40 | 0.18135 | 61.4 | 0.1400667
79.5 | 105.1 | 0.1322 | 43.8 | 0.013121 | 44 | 0.18275 | 65.7 | 0.1413333
80 | 100.8 | 0.1327667 | 40.5 | 0.0132242 | 41.9 | 0.18395 | 65.7 | 0.1414333
80.5 | 104.2 | 0.1339333 | 45.4 | 0.01328826 | 45.8 | 0.185 | 65.3 | 0.1425
81 | 97.9 | 0.1352333 | 43 | 0.01343416 | 46.5 | 0.18635 | 65.4 | 0.1453333
81.5 | 104.7 | 0.1361667 | 46.6 | 0.01348399 | 47 | 0.1869 | 64.5 | 0.1459333
82 | 107.1 | 0.1377 | 44.2 | 0.0135694 | 49.2 | 0.1884 | 65.3 | 0.1463667
82.5 | 105.4 | 0.1379667 | 46.9 | 0.01374021 | 46.4 | 0.18915 | 67.5 | 0.1474667
83 | 96.6 | 0.1392333 | 50.6 | 0.01381139 | 47.6 | 0.18945 | 67.9 | 0.1483667
83.5 | 112.1 | 0.141 | 52.3 | 0.01383986 | 46.1 | 0.1906 | 71.7 | 0.1501
84 | 110.8 | 0.1420333 | 54.1 | 0.01400712 | 48.8 | 0.19235 | 72.3 | 0.1506333
84.5 | 113.7 | 0.1428667 | 53.9 | 0.01401423 | 43.7 | 0.1933 | 71.2 | 0.1524
85 | 104.4 | 0.1437 | 49 | 0.01414591 | 44.1 | 0.19405 | 70.2 | 0.1537
85.5 | 110.3 | 0.1445333 | 51.1 | 0.01419217 | 46.4 | 0.1952 | 69.6 | 0.1537667
86 | 111.6 | 0.1459 | 53.2 | 0.01431673 | 48.1 | 0.19625 | 74.1 | 0.1549333
86.5 | 112 | 0.1474 | 48.8 | 0.01439146 | 45.5 | 0.19755 | 75.8 | 0.1562
87 | 120 | 0.1484333 | 53.6 | 0.01448399 | 48 | 0.19865 | 73.1 | 0.1565667
87.5 | 109.9 | 0.1491 | 57.9 | 0.01457295 | 47.9 | 0.1997 | 79.3 | 0.1574
88 | 116.2 | 0.15 | 54.2 | 0.01463701 | 52.1 | 0.2009 | 79.2 | 0.1590333
88.5 | 123.8 | 0.1516333 | 56.9 | 0.01481139 | 51.4 | 0.2023 | 79.9 | 0.1595333
89 | 119.7 | 0.1525333 | 62.6 | 0.01485409 | 52 | 0.2026 | 79.4 | 0.1609333
89.5 | 110.1 | 0.1525667 | 59 | 0.01488256 | 53.3 | 0.20335 | 77.5 | 0.1620333
90 | 116.8 | 0.1539667 | 57.5 | 0.01502847 | 51.3 | 0.2045 | 80.5 | 0.1631333
90.5 | 117.4 | 0.1558333 | 65.9 | 0.01516014 | 48.6 | 0.20585 | 77.8 | 0.1643
91 | 129.3 | 0.1572 | 60.1 | 0.01520996 | 47.7 | 0.20655 | 81.7 | 0.1655667
91.5 | 128 | 0.1574667 | 63.9 | 0.01530249 | 52.7 | 0.208 | 84 | 0.1666
92 | 126 | 0.1583333 | 63.3 | 0.01533808 | 52.8 | 0.2089 | 82.4 | 0.1677667
92.5 | 117.5 | 0.1595333 | 67.5 | 0.01551246 | 54.2 | 0.21085 | 81.5 | 0.1692
93 | 123.1 | 0.1602667 | 69.9 | 0.01553737 | 57 | 0.2119 | 83.9 | 0.1695
93.5 | 118.1 | 0.161 | 68.7 | 0.0155694 | 54.9 | 0.2123 | 87.5 | 0.1707667
94 | 130.9 | 0.1632667 | 70.3 | 0.01571886 | 55.5 | 0.213 | 88.5 | 0.1714333
94.5 | 122.4 | 0.1634 | 65.8 | 0.01581851 | 55.8 | 0.21395 | 86.8 | 0.1736
95 | 126.9 | 0.1649667 | 69.6 | 0.01586121 | 51.7 | 0.2149 | 83.8 | 0.1739
95.5 | 120.6 | 0.1654667 | 63 | 0.01596797 | 56.9 | 0.21685 | 93.2 | 0.1764
96 | 137.3 | 0.1667333 | 73 | 0.01606406 | 57.3 | 0.2181 | 90.2 | 0.1777
96.5 | 130.2 | 0.1673 | 70.1 | 0.01619217 | 58.2 | 0.2185 | 87.2 | 0.1777333
97 | 139.1 | 0.1694 | 74.7 | 0.01625623 | 54.3 | 0.22055 | 87.2 | 0.1782
97.5 | 140.6 | 0.1697 | 70.3 | 0.01624555 | 53 | 0.2218 | 93.4 | 0.1811
98 | 135.1 | 0.1706333 | 69 | 0.01642349 | 58.2 | 0.22185 | 89.6 | 0.1815
98.5 | 144.7 | 0.1724333 | 73.7 | 0.01654093 | 60.1 | 0.22275 | 90.2 | 0.1832333
99 | 140.3 | 0.1727333 | 78.9 | 0.01662633 | 56.3 | 0.22345 | 91.5 | 0.1830333
99.5 | 142.7 | 0.1737333 | 80.7 | 0.01675801 | 57.2 | 0.22515 | 99.6 | 0.1854333
100 | 143.6 | 0.1753333 | 79.8 | 0.0167153 | 61.4 | 0.2251 | 99.9 | 0.1858
100.5 | 147.9 | 0.1761667 | 74.4 | 0.01682206 | 58.2 | 0.2266 | 97.1 | 0.1865667
101 | 141.8 | 0.1777667 | 78.7 | 0.01691815 | 60 | 0.2285 | 101.4 | 0.1883
101.5 | 148.3 | 0.178 | 84.8 | 0.01705338 | 61.1 | 0.2293 | 99 | 0.1901333
102 | 144.7 | 0.1789667 | 85.1 | 0.01714947 | 62.1 | 0.23105 | 99.4 | 0.1910333
102.5 | 143.6 | 0.1805667 | 80.5 | 0.01718149 | 58.2 | 0.2314 | 95 | 0.191
103 | 150.6 | 0.1812667 | 86.6 | 0.0172847 | 62.2 | 0.2324 | 98.7 | 0.1926333
103.5 | 152.4 | 0.1825333 | 81.6 | 0.01740925 | 63.3 | 0.2337 | 100.1 | 0.1940333
104 | 151 | 0.1832333 | 91.1 | 0.01754804 | 63.5 | 0.23505 | 103.8 | 0.1956
104.5 | 150.1 | 0.1839 | 83.4 | 0.0175694 | 67 | 0.2365 | 103.4 | 0.1976333
105 | 143.5 | 0.1852667 | 85 | 0.01761566 | 65.2 | 0.2364 | 105 | 0.1982
105.5 | 150.9 | 0.1861667 | 90.6 | 0.01776512 | 60 | 0.23785 | 109.9 | 0.1991
106 | 159.9 | 0.1881667 | 90 | 0.01791459 | 63.5 | 0.23925 | 106.3 | 0.1996333
106.5 | 156.6 | 0.1896 | 86.7 | 0.01795374 | 65.1 | 0.2401 | 110.4 | 0.2008333
107 | 152 | 0.1895667 | 97.1 | 0.01805338 | 64 | 0.24085 | 104.4 | 0.2016333
107.5 | 163.6 | 0.191 | 94.1 | 0.01812456 | 60.8 | 0.24235 | 110.4 | 0.203
108 | 164.2 | 0.1923333 | 99.4 | 0.01820641 | 64.8 | 0.2437 | 114.2 | 0.2046667
108.5 | 163.3 | 0.1927667 | 93.6 | 0.01829893 | 72 | 0.24595 | 113.8 | 0.2061
109 | 166.4 | 0.1947333 | 101.3 | 0.01841281 | 70.6 | 0.2466 | 118.8 | 0.2062333
109.5 | 165.9 | 0.1956333 | 94.1 | 0.01842349 | 69.5 | 0.247 | 114.5 | 0.2086333
110 | 166.6 | 0.1963667 | 99 | 0.01858363 | 71.1 | 0.24825 | 116.4 | 0.2085333
110.5 | 167.5 | 0.1975667 | 95.7 | 0.01866548 | 65.8 | 0.24925 | 118.1 | 0.2102
111 | 158 | 0.1982 | 102.5 | 0.0187758 | 66.7 | 0.2506 | 118.1 | 0.2102333
111.5 | 162.1 | 0.1990667 | 105.4 | 0.01888256 | 71.4 | 0.252 | 115.1 | 0.2118
112 | 171.5 | 0.2005333 | 107.9 | 0.01896441 | 72.3 | 0.2529 | 117 | 0.2136333
112.5 | 173.3 | 0.2021333 | 106 | 0.01908185 | 68.2 | 0.25355 | 124 | 0.2155333
113 | 172.7 | 0.2029667 | 107.9 | 0.01914947 | 74.4 | 0.25565 | 116.3 | 0.2151333
113.5 | 176.3 | 0.2041667 | 104.2 | 0.01919573 | 70.8 | 0.25595 | 119.1 | 0.2162667
114 | 167.9 | 0.2045333 | 99.9 | 0.01925623 | 71 | 0.257 | 122.1 | 0.218
114.5 | 176.7 | 0.206 | 113.6 | 0.01944128 | 70.6 | 0.25955 | 124 | 0.2188333
115 | 167.7 | 0.2067 | 109.1 | 0.01950534 | 69.7 | 0.2585 | 123.4 | 0.2206333
115.5 | 174.6 | 0.2087333 | 113.8 | 0.0196121 | 72.1 | 0.26075 | 126.8 | 0.2193667
116 | 169.8 | 0.2092667 | 109.3 | 0.01961566 | 74.7 | 0.2625 | 126.4 | 0.2220667
116.5 | 176.6 | 0.2108333 | 107.9 | 0.01983274 | 69.9 | 0.26305 | 129.1 | 0.2222
117 | 181.2 | 0.2122 | 112.8 | 0.0198968 | 74.3 | 0.26435 | 128.9 | 0.2238333
117.5 | 174.2 | 0.2120667 | 119.6 | 0.02001423 | 76.4 | 0.26545 | 133.7 | 0.225
118 | 183.1 | 0.2141333 | 119.6 | 0.02008185 | 78.7 | 0.2669 | 133.1 | 0.2256667
118.5 | 188.9 | 0.2153333 | 121.1 | 0.02021708 | 81.4 | 0.2681 | 130.6 | 0.228
119 | 186.4 | 0.2163667 | 109.5 | 0.02018149 | 79.8 | 0.2685 | 131.8 | 0.2284667
119.5 | 178.5 | 0.2171 | 115.4 | 0.02038078 | 76.4 | 0.26995 | 138.2 | 0.2304333
120 | 176.4 | 0.2192333 | 118.2 | 0.02046263 | 75.6 | 0.27105 | 141.8 | 0.2321
120.5 | 192.8 | 0.2210667 | 125.9 | 0.02055872 | 75.7 | 0.27245 | 134.4 | 0.2317
121 | 189.4 | 0.2213667 | 122.2 | 0.02065836 | 82.6 | 0.2741 | 134.5 | 0.2326
121.5 | 189.4 | 0.2229667 | 125.7 | 0.02072242 | 83.6 | 0.2746 | 138.4 | 0.2340667
122 | 196.1 | 0.2239667 | 124.3 | 0.02082562 | 79.9 | 0.27615 | 137.7 | 0.2347333
122.5 | 187 | 0.2249333 | 117.6 | 0.02091459 | 81.4 | 0.2766 | 147.1 | 0.237
123 | 195.4 | 0.2264667 | 129.1 | 0.02105694 | 82.4 | 0.27805 | 137.9 | 0.2364
123.5 | 201.2 | 0.2272333 | 131.7 | 0.02111744 | 82.8 | 0.27845 | 142.7 | 0.2386667
124 | 200.2 | 0.2291 | 133.7 | 0.02125623 | 81.3 | 0.2805 | 147.3 | 0.2411
124.5 | 201.1 | 0.2298333 | 135 | 0.02135943 | 82.1 | 0.2815 | 144.9 | 0.241
125 | 187.8 | 0.2302 | 137.6 | 0.02142349 | 85.6 | 0.28355 | 147 | 0.242
125.5 | 200.7 | 0.2320333 | 133.1 | 0.02158719 | 85.8 | 0.284 | 140.6 | 0.2432333
126 | 202 | 0.2339 | 131.8 | 0.02164057 | 88.5 | 0.2856 | 146 | 0.2447333
126.5 | 195.4 | 0.2343333 | 138.8 | 0.02175089 | 88.5 | 0.28665 | 146.4 | 0.2449333
127 | 205.2 | 0.2356 | 141.2 | 0.02181139 | 87.4 | 0.28785 | 151.2 | 0.2460333
127.5 | 190.6 | 0.2362333 | 140.9 | 0.02195018 | 85.8 | 0.2888 | 148.2 | 0.2467333
128 | 205.4 | 0.2383667 | 148.1 | 0.02208897 | 81.3 | 0.2898 | 148.7 | 0.2488
128.5 | 202.6 | 0.2395333 | 135.8 | 0.02207829 | 85.9 | 0.291 | 150.9 | 0.2498333
129 | 204.6 | 0.2410667 | 142.4 | 0.02224199 | 87.6 | 0.2924 | 156.7 | 0.2515667
129.5 | 210.5 | 0.2422 | 146.4 | 0.02233808 | 87.9 | 0.29335 | 159.1 | 0.2526
130 | 208.2 | 0.2429667 | 140.5 | 0.02234875 | 90.4 | 0.29425 | 162.8 | 0.2534333
130.5 | 207.6 | 0.2442333 | 148.5 | 0.02254804 | 89.3 | 0.2958 | 160.1 | 0.254
131 | 204.9 | 0.2457667 | 152.6 | 0.02260498 | 94.4 | 0.2978 | 157.4 | 0.2552333
131.5 | 208.4 | 0.2473 | 147.9 | 0.02267972 | 89.8 | 0.2979 | 155.7 | 0.2565667
132 | 207.6 | 0.2487 | 149.1 | 0.02286477 | 92.2 | 0.2997 | 156.7 | 0.2582
132.5 | 205 | 0.2492 | 157 | 0.02296441 | 92.6 | 0.30135 | 169.1 | 0.2594333
133 | 202.7 | 0.2502667 | 160.1 | 0.02303203 | 93.4 | 0.302 | 159.5 | 0.2602333
133.5 | 211.3 | 0.2520667 | 160.6 | 0.02314591 | 93.7 | 0.30345 | 157.2 | 0.2612667
134 | 212.8 | 0.2525333 | 153.1 | 0.02319573 | 92.3 | 0.3044 | 166 | 0.2639667
134.5 | 220 | 0.2545667 | 146.4 | 0.02328826 | 93 | 0.3051 | 167.3 | 0.2636333
135 | 214.2 | 0.2549 | 162.5 | 0.02340214 | 93.1 | 0.30605 | 170.3 | 0.2646333
135.5 | 208.4 | 0.2565333 | 158.2 | 0.0234911 | 96.1 | 0.3082 | 170.4 | 0.2654333
136 | 205.3 | 0.258 | 157.7 | 0.02363345 | 95.5 | 0.30905 | 161.1 | 0.2657333
136.5 | 215.7 | 0.259 | 156.2 | 0.02371174 | 97.9 | 0.30985 | 168.7 | 0.2671667
137 | 226.5 | 0.2607 | 163.5 | 0.02376868 | 93.7 | 0.31085 | 170.9 | 0.2684
137.5 | 224.4 | 0.2611667 | 170 | 0.02397509 | 99.2 | 0.3131 | 168.8 | 0.2699
138 | 216.4 | 0.2623 | 172.8 | 0.02406762 | 99.2 | 0.3135 | 171.9 | 0.271
138.5 | 220.7 | 0.2634667 | 175.5 | 0.02409253 | 100.8 | 0.3148 | 171.3 | 0.2718667
139 | 222.3 | 0.2651 | 165.3 | 0.0242242 | 95.1 | 0.31625 | 179.1 | 0.2734
139.5 | 229.9 | 0.2670333 | 174.2 | 0.02430249 | 100.7 | 0.31755 | 174 | 0.2748
140 | 226.6 | 0.2680333 | 176.4 | 0.02442349 | 96.1 | 0.3183 | 182.2 | 0.2770333
140.5 | 224 | 0.2689667 | 172.6 | 0.02453025 | 101.9 | 0.3199 | 183.7 | 0.2775333
141 | 212.3 | 0.2694 | 163.7 | 0.02452669 | 103.9 | 0.322 | 184 | 0.278
141.5 | 228.2 | 0.2713 | 181.2 | 0.02477224 | 102.7 | 0.322 | 183.2 | 0.2795
142 | 230.7 | 0.2728333 | 185 | 0.02484698 | 103.9 | 0.32355 | 182.3 | 0.2803333
142.5 | 233.7 | 0.2739 | 181.9 | 0.02496797 | 100.7 | 0.3245 | 181.6 | 0.2806
143 | 234.9 | 0.2761 | 187.9 | 0.02508541 | 106.5 | 0.3268 | 179.5 | 0.2835667
143.5 | 232.5 | 0.2767667 | 187.2 | 0.02519573 | 100.7 | 0.3269 | 188.5 | 0.2844333
144 | 227.6 | 0.2783 | 183.7 | 0.02520285 | 100.4 | 0.32815 | 189.6 | 0.2862333
144.5 | 228.6 | 0.2792333 | 188.9 | 0.02536299 | 107.6 | 0.33005 | 185.5 | 0.2853667
145 | 229.7 | 0.2812333 | 190.1 | 0.02549822 | 107.7 | 0.33045 | 183.2 | 0.2872333
145.5 | 234.6 | 0.282 | 194.3 | 0.0255694 | 105.3 | 0.3324 | 181.8 | 0.2888667
146 | 242.4 | 0.2835 | 196.7 | 0.02574021 | 109.7 | 0.33425 | 183.5 | 0.2898333
146.5 | 240.4 | 0.2849667 | 191.6 | 0.02575801 | 106.3 | 0.3342 | 185.3 | 0.2907
147 | 234.6 | 0.2863333 | 198.3 | 0.0258968 | 104.3 | 0.33645 | 194.9 | 0.2929
147.5 | 244.8 | 0.2875667 | 194.2 | 0.02595018 | 108.9 | 0.33775 | 195.9 | 0.2946333
148 | 240.1 | 0.2884667 | 195.7 | 0.02608541 | 109.7 | 0.3382 | 190 | 0.2949333
148.5 | 239.9 | 0.2900667 | 201.4 | 0.02620996 | 113 | 0.3405 | 197.3 | 0.2952333
149 | 243.9 | 0.2915 | 192.9 | 0.02625979 | 112.8 | 0.34165 | 201.7 | 0.2975
149.5 | 242.1 | 0.2924333 | 195.1 | 0.02643772 | 110.2 | 0.34175 | 200.6 | 0.2994667
150 | 244.1 | 0.2938667 | 201.8 | 0.0264911 | 113.8 | 0.34305 | 200.9 | 0.3001667
150.5 | 236.4 | 0.2946333 | 201.5 | 0.02659786 | 114.4 | 0.34535 | 198.6 | 0.3009667
151 | 246.7 | 0.2963667 | 197.4 | 0.02662278 | 115.3 | 0.3459 | 206.7 | 0.3038
151.5 | 241.6 | 0.2976333 | 201.3 | 0.02680783 | 109.5 | 0.3462 | 206.2 | 0.3040667
152 | 247.3 | 0.3000333 | 209 | 0.02695018 | 113.8 | 0.3487 | 195.3 | 0.305
152.5 | 252 | 0.3004333 | 200.6 | 0.02701068 | 110.7 | 0.34935 | 198.4 | 0.3064667
153 | 252.8 | 0.3022667 | 210.7 | 0.02711388 | 115.7 | 0.35025 | 198.9 | 0.3074667
153.5 | 249.7 | 0.3034 | 213.2 | 0.02730605 | 110.6 | 0.3508 | 209.3 | 0.3085333
154 | 244.5 | 0.3051 | 218.9 | 0.02743416 | 112.2 | 0.3528 | 205.6 | 0.3096
154.5 | 257.5 | 0.306 | 206.5 | 0.02744128 | 113.5 | 0.35455 | 202.2 | 0.3113667
155 | 248.9 | 0.3081 | 221 | 0.0276121 | 119.8 | 0.3561 | 204.1 | 0.3121
155.5 | 246.4 | 0.3081667 | 217.3 | 0.02765125 | 118.1 | 0.3565 | 203.1 | 0.3143
156 | 256.1 | 0.3100667 | 216.9 | 0.02779004 | 121.9 | 0.3585 | 205.5 | 0.3144333
156.5 | 241.8 | 0.3112333 | 226.8 | 0.02788968 | 120.1 | 0.3597 | 206.7 | 0.3167333
157 | 251.8 | 0.3123 | 226.5 | 0.02797865 | 118.7 | 0.3607 | 209.2 | 0.3169667
157.5 | 261.6 | 0.3144333 | 221.8 | 0.02809964 | 117.3 | 0.36095 | 213.1 | 0.3177333
158 | 261.6 | 0.316 | 233.2 | 0.02830249 | 114.5 | 0.3625 | 215.4 | 0.3191
158.5 | 244.4 | 0.3164 | 228.1 | 0.02839502 | 117.2 | 0.36345 | 216.4 | 0.3223667
159 | 260.7 | 0.3186333 | 220.5 | 0.02841993 | 120.2 | 0.36445 | 215.2 | 0.3227333
159.5 | 254 | 0.3194667 | 232.6 | 0.0286121 | 123 | 0.36735 | 212.1 | 0.3239667
160 | 255.2 | 0.3214333 | 221.9 | 0.02868327 | 121.6 | 0.36855 | 212.3 | 0.3248
160.5 | 263.1 | 0.3228667 | 231.2 | 0.0287331 | 122.8 | 0.36945 | 214.6 | 0.3263333
161 | 267.2 | 0.3241 | 227.5 | 0.02883986 | 123.4 | 0.37075 | 219.2 | 0.3271333
161.5 | 256.3 | 0.3251333 | 235.6 | 0.02900712 | 125.4 | 0.3721 | 216.3 | 0.3286333
162 | 264.7 | 0.3269667 | 243.2 | 0.02911744 | 124.3 | 0.37215 | 223.1 | 0.3295
162.5 | 267.5 | 0.3290333 | 242.4 | 0.02929181 | 129.8 | 0.37395 | 227.7 | 0.3321
163 | 259.3 | 0.3293667 | 247.6 | 0.02937367 | 122 | 0.3754 | 224.8 | 0.3318
163.5 | 264.1 | 0.3308333 | 236.1 | 0.02941637 | 122.4 | 0.37665 | 222.2 | 0.3342
164 | 267.4 | 0.3329 | 245 | 0.02950534 | 124.6 | 0.37755 | 229 | 0.3358
164.5 | 263.6 | 0.3335667 | 244 | 0.02964769 | 127.8 | 0.3787 | 229.3 | 0.3368667
165 | 259.5 | 0.3353333 | 247.4 | 0.02979004 | 130.1 | 0.38025 | 234.4 | 0.3378
165.5 | 264.9 | 0.3364667 | 250 | 0.02990747 | 126 | 0.38115 | 226.9 | 0.3386667
166 | 269.7 | 0.3381333 | 251.6 | 0.03006406 | 131 | 0.38265 | 230.3 | 0.3398333
166.5 | 268.5 | 0.3404 | 256.8 | 0.03014947 | 131.3 | 0.38375 | 233.4 | 0.3417667
167 | 261.2 | 0.3403333 | 242 | 0.03015302 | 128 | 0.38495 | 240 | 0.3433333
167.5 | 271 | 0.3432 | 253.7 | 0.03040214 | 128.3 | 0.3864 | 229.6 | 0.3438
168 | 259.5 | 0.3444 | 261.6 | 0.03050534 | 130 | 0.3883 | 229 | 0.3454667
168.5 | 278 | 0.3461667 | 258.4 | 0.03059786 | 126.8 | 0.38955 | 231.1 | 0.3464333
169 | 267.3 | 0.3464333 | 251.5 | 0.03068683 | 129 | 0.39095 | 240.2 | 0.3477
169.5 | 277 | 0.3489333 | 264.4 | 0.03081139 | 137.4 | 0.39425 | 244 | 0.3491333
170 | 278.5 | 0.3507667 | 254.9 | 0.03092883 | 134.8 | 0.3948 | 232.2 | 0.3492333
170.5 | 275 | 0.3521667 | 257.2 | 0.03100712 | 134.7 | 0.39535 | 242.7 | 0.3524667
171 | 275.3 | 0.3533 | 265.5 | 0.03120285 | 135.9 | 0.39605 | 244 | 0.3522
171.5 | 271.4 | 0.3545333 | 259.1 | 0.03129181 | 132.7 | 0.3973 | 237 | 0.3547667
172 | 271.6 | 0.3549333 | 272.6 | 0.03145196 | 138.4 | 0.3989 | 245.2 | 0.3561333
172.5 | 280.6 | 0.3582667 | 271.2 | 0.03156228 | 137 | 0.40015 | 248.9 | 0.3578667
173 | 282.6 | 0.3601667 | 276.5 | 0.03166548 | 137.4 | 0.4013 | 251 | 0.3585333
173.5 | 285.1 | 0.3618667 | 277.5 | 0.03176512 | 139.2 | 0.4032 | 244.8 | 0.3589667
174 | 280 | 0.3621667 | 268.6 | 0.03183274 | 137 | 0.40425 | 240.9 | 0.3599333
174.5 | 274.8 | 0.3637 | 276.5 | 0.03201779 | 137.6 | 0.40575 | 244.2 | 0.3622667
175 | 282.8 | 0.3662 | 275.6 | 0.03214591 | 138.6 | 0.40615 | 255.4 | 0.3642333
175.5 | 274.3 | 0.3673667 | 282.9 | 0.0322669 | 143.8 | 0.40745 | 258 | 0.3650667
176 | 285 | 0.3692 | 276.5 | 0.03240569 | 144.6 | 0.40895 | 250.9 | 0.3656
176.5 | 282.9 | 0.3718667 | 279.8 | 0.03251957 | 142.1 | 0.4101 | 246.8 | 0.3667333
177 | 283 | 0.3718333 | 289.7 | 0.03264057 | 142.8 | 0.41205 | 250.7 | 0.3699333
177.5 | 271.5 | 0.3736667 | 289 | 0.03275445 | 145.5 | 0.41215 | 251.9 | 0.3712333
178 | 284 | 0.3758667 | 281.2 | 0.03281139 | 139.4 | 0.41365 | 253 | 0.3721
178.5 | 278.4 | 0.3770333 | 284.1 | 0.03290747 | 146.2 | 0.4153 | 251.8 | 0.3731667
179 | 278.6 | 0.3788333 | 294.2 | 0.03314235 | 144.7 | 0.41765 | 262.3 | 0.3746667
179.5 | 289.5 | 0.3810667 | 296.2 | 0.03324911 | 142.9 | 0.41815 | 263.1 | 0.3761333
180 | 290.4 | 0.3828667 | 290.1 | 0.03322776 | 144.3 | 0.4193 | 264.4 | 0.3774
180.5 | 281 | 0.3837333 | 293.5 | 0.03341281 | 146.6 | 0.41985 | 263.7 | 0.3787
181 | 291.8 | 0.3866667 | 299.6 | 0.0336121 | 143.2 | 0.42165 | 259.5 | 0.3801667
181.5 | 275.9 | 0.3881 | 295.4 | 0.03359786 | 145.1 | 0.42215 | 266.2 | 0.3810667
182 | 288 | 0.3896333 | 295 | 0.03375089 | 145.2 | 0.42385 | 270.4 | 0.3839
182.5 | 280 | 0.3908 | 293 | 0.03392883 | 149.4 | 0.4256 | 270 | 0.3842667
183 | 289.8 | 0.3930667 | 304.3 | 0.03402491 | 146.1 | 0.42695 | 268.3 | 0.3851667
183.5 | 281.8 | 0.3944667 | 301.7 | 0.0341032 | 152 | 0.42795 | 273.1 | 0.3878
184 | 292.8 | 0.3971333 | 301.8 | 0.0342669 | 155 | 0.42995 | 270 | 0.3877333
184.5 | 284.5 | 0.3977333 | 303.8 | 0.03437367 | 151.1 | 0.4303 | 272.7 | 0.3895667
185 | 286.2 | 0.3997 | 301.7 | 0.0345089 | 151.3 | 0.43135 | 278.3 | 0.3909667
185.5 | 283.8 | 0.4019667 | 303.5 | 0.03460498 | 150.1 | 0.43285 | 265.6 | 0.3917667
186 | 291.6 | 0.4036 | 308.1 | 0.03476512 | 150.6 | 0.43365 | 264.4 | 0.3935
186.5 | 281.9 | 0.4049 | 309.6 | 0.03486833 | 152.5 | 0.4355 | 265.3 | 0.3957333
187 | 286.3 | 0.4068667 | 312.6 | 0.03501068 | 158.3 | 0.43705 | 274.4 | 0.3960667
187.5 | 285.3 | 0.4089 | 307.4 | 0.03516014 | 158.7 | 0.43835 | 267.6 | 0.3966
188 | 289.2 | 0.4109333 | 313.6 | 0.0352242 | 156.3 | 0.4392 | 273.1 | 0.3993667
188.5 | 283.9 | 0.4132 | 318.1 | 0.03544128 | 155 | 0.44095 | 279.8 | 0.4014333
189 | 286.2 | 0.4148333 | 321.1 | 0.03551246 | 159.8 | 0.44265 | 286.6 | 0.4022333
189.5 | 279.2 | 0.4159 | 324.4 | 0.03565836 | 158.4 | 0.44365 | 276.3 | 0.4034
190 | 293.1 | 0.4191 | 323 | 0.03572954 | 156.5 | 0.4441 | 288.4 | 0.4054
190.5 | 292 | 0.4208667 | 316.3 | 0.03581139 | 160.6 | 0.4452 | 285.3 | 0.4059667
191 | 288.3 | 0.4226667 | 321.4 | 0.03595374 | 160.1 | 0.4463 | 277.7 | 0.4075333
191.5 | 291.8 | 0.4247 | 322.9 | 0.03608541 | 161.3 | 0.4473 | 289.6 | 0.4092667
192 | 293.9 | 0.4273 | 324.6 | 0.03621708 | 155.1 | 0.44855 | 285 | 0.4096667
192.5 | 284.5 | 0.4281333 | 331.8 | 0.03635587 | 158.3 | 0.4501 | 292.6 | 0.4125
193 | 292.2 | 0.4313667 | 333.5 | 0.03648399 | 158.9 | 0.45115 | 288.9 | 0.4132
193.5 | 293.8 | 0.4332667 | 334.5 | 0.03664057 | 160.7 | 0.4528 | 293.7 | 0.4141667
194 | 285.5 | 0.435 | 328.5 | 0.03682918 | 162.3 | 0.45355 | 297.6 | 0.417
194.5 | 284.9 | 0.4366 | 330.2 | 0.03686833 | 164.1 | 0.4547 | 289.6 | 0.4168667
195 | 293.6 | 0.4402 | 334.3 | 0.03706762 | 165 | 0.45635 | 285.1 | 0.4178667
195.5 | 294.4 | 0.4419 | 336.2 | 0.03715302 | 167.7 | 0.4575 | 286.1 | 0.4206333
196 | 286.2 | 0.4439333 | 342 | 0.03729537 | 162.5 | 0.4577 | 296.4 | 0.4212333
196.5 | 288.9 | 0.4465 | 334.2 | 0.03737367 | 160.7 | 0.4596 | 300.4 | 0.4239667
197 | 286.8 | 0.4488333 | 338.2 | 0.0375694 | 170.7 | 0.46145 | 300 | 0.4245667
197.5 | 286.6 | 0.4512333 | 342.6 | 0.03765125 | 171.6 | 0.46285 | 293.5 | 0.4251
198 | 288.7 | 0.4530667 | 338.1 | 0.03776868 | 171.4 | 0.4638 | 304.7 | 0.4277333
198.5 | 283.7 | 0.4553667 | 342 | 0.03787544 | 170.1 | 0.4649 | 301.3 | 0.4285667
199 | 274.1 | 0.4564667 | 324.3 | 0.03799288 | 168 | 0.46625 | 290.5 | 0.4297667
199.5 | 282.5 | 0.4593667 | 347.7 | 0.03816726 | 170.1 | 0.46715 | 300.3 | 0.4314
200 | 286 | 0.4626667 | 349.7 | 0.03832384 | 172.3 | 0.4684 | 301.1 | 0.4321667
200.5 | 284.9 | 0.4639 | 344.5 | 0.03842349 | 167.5 | 0.46905 | 295.9 | 0.4337667
201 | 285.6 | 0.4663 | 339.6 | 0.03855872 | 165.6 | 0.4703 | 309.4 | 0.4351667
201.5 | 284.8 | 0.4688333 | 350.8 | 0.03874021 | 167.1 | 0.47105 | 304.3 | 0.4366667
202 | 283.4 | 0.4701 | 330.8 | 0.0387758 | 172 | 0.4727 | 310.7 | 0.4388667
202.5 | 279.3 | 0.4721 | 355.9 | 0.03899288 | 168.9 | 0.47305 | 305.4 | 0.4397
203 | 282.1 | 0.4743333 | 341.7 | 0.03916726 | 168.6 | 0.4748 | 309.9 | 0.4424
203.5 | 280.4 | 0.4761667 | 347.7 | 0.0392669 | 170 | 0.47555 | 305.3 | 0.4425333
204 | 283.6 | 0.4782 | 348.6 | 0.03940925 | 172.2 | 0.47675 | 311.7 | 0.4450333
204.5 | 280.5 | 0.481 | 356.9 | 0.03951601 | 171.5 | 0.4784 | 313 | 0.4459
205 | 284.9 | 0.4844333 | 359.7 | 0.03974021 | 174.7 | 0.4795 | 308.6 | 0.4481667
205.5 | 275.1 | 0.4845333 | 356.8 | 0.03981139 | 179.8 | 0.48005 | 309.3 | 0.4496667
206 | 280 | 0.4873 | 353.1 | 0.03997153 | 179.2 | 0.48075 | 314.7 | 0.4497667
206.5 | 276.8 | 0.4893667 | 354.6 | 0.04004626 | 176.8 | 0.4819 | 315.6 | 0.4512333
207 | 278.9 | 0.4915667 | 348 | 0.04019217 | 179.5 | 0.48305 | 315.8 | 0.4539667
207.5 | 277 | 0.4925667 | 355.1 | 0.04042349 | 179.3 | 0.4839 | 313.2 | 0.4542667
208 | 274.3 | 0.4951667 | 359.4 | 0.04051246 | 180.8 | 0.48475 | 320.3 | 0.4573
208.5 | 279.8 | 0.4989 | 359.4 | 0.04069395 | 178.5 | 0.48595 | 321.6 | 0.4583
209 | 274.8 | 0.4994667 | 361.8 | 0.04077224 | 178.2 | 0.487 | 315 | 0.4592333
209.5 | 275 | 0.5003333 | 367.2 | 0.04094662 | 179.8 | 0.48915 | 323 | 0.4611667
210 | 278.5 | 0.504 | 368.1 | 0.04113523 | 178.9 | 0.48905 | 319 | 0.4629667
210.5 | 276.8 | 0.5058333 | 355.2 | 0.04130961 | 178.9 | 0.4911 | 317.3 | 0.4644
211 | 275.3 | 0.5075667 | 366.6 | 0.0414911 | 181.4 | 0.49185 | 326.4 | 0.4665667
211.5 | 274.4 | 0.5100667 | 359.3 | 0.04159075 | 186.5 | 0.4933 | 327.5 | 0.4676667
212 | 272.5 | 0.5105333 | 356.9 | 0.04181139 | 181.5 | 0.49435 | 325.6 | 0.4690333
212.5 | 271.3 | 0.5125667 | 359.8 | 0.04192527 | 185.5 | 0.49565 | 318.2 | 0.4703667
213 | 275 | 0.5154333 | 366.3 | 0.042121 | 183.2 | 0.49605 | 327.1 | 0.4735333
213.5 | 271.7 | 0.5161333 | 364.9 | 0.04230605 | 185.9 | 0.4976 | 330.5 | 0.4739333
214 | 275.3 | 0.5173667 | 359 | 0.04242705 | 186.1 | 0.4983 | 319.8 | 0.4759
214.5 | 269.4 | 0.5186667 | 360.3 | 0.04265125 | 179.9 | 0.4992 | 319.9 | 0.4767333
215 | 268.4 | 0.5202667 | 359.6 | 0.04279004 | 182 | 0.5 | 326.6 | 0.4788667
215.5 | 269.5 | 0.5213 | 356.9 | 0.04298577 | 185.6 | 0.50225 | 325.5 | 0.4805
216 | 264.5 | 0.5231 | 355.8 | 0.04317438 | 188.2 | 0.5033 | 324.3 | 0.4819
216.5 | 267.7 | 0.5244 | 357.4 | 0.04327402 | 191.4 | 0.5049 | 325.6 | 0.4832333
217 | 264.3 | 0.5254 | 362.3 | 0.04351246 | 190.8 | 0.50525 | 324.9 | 0.4845667
217.5 | 269.4 | 0.527 | 355.1 | 0.04369751 | 188.3 | 0.5049 | 320.5 | 0.4864667
218 | 263.5 | 0.5274333 | 358.1 | 0.04385053 | 187.5 | 0.5073 | 334.4 | 0.4900667
218.5 | 264.9 | 0.5301 | 356.4 | 0.04401068 | 193.2 | 0.50825 | 323.9 | 0.4896667
219 | 263.5 | 0.5308 | 345 | 0.04419217 | 192.3 | 0.50935 | 333.2 | 0.4919
219.5 | 266 | 0.5334 | 357.5 | 0.04445196 | 195 | 0.51125 | 325.7 | 0.494
220 | 262.7 | 0.5342667 | 357.8 | 0.04470107 | 189.9 | 0.5115 | 334.1 | 0.4961
220.5 | 260.9 | 0.5358 | 348.6 | 0.04480427 | 192.3 | 0.5134 | 331.2 | 0.4970667
221 | 260.4 | 0.5370333 | 350.8 | 0.045 | 191.1 | 0.514 | 324.9 | 0.4979333
221.5 | 264.9 | 0.5384333 | 355.7 | 0.04508541 | 193.7 | 0.5148 | 330.5 | 0.5015333
222 | 259.1 | 0.5398667 | 349.3 | 0.04524199 | 194.3 | 0.51575 | 339.2 | 0.5034667
222.5 | 258.1 | 0.5411667 | 340.7 | 0.04541637 | 197.5 | 0.517 | 341.3 | 0.5050667
223 | 262.2 | 0.5434333 | 358.6 | 0.04578292 | 198 | 0.51825 | 340.5 | 0.5062
223.5 | 257.9 | 0.5441 | 349.2 | 0.04578292 | 199 | 0.51925 | 336.1 | 0.5084
224 | 261.6 | 0.5471333 | 352.2 | 0.04597153 | 198.7 | 0.52055 | 344.7 | 0.5112667
224.5 | 265.2 | 0.5492667 | 349.8 | 0.04609253 | 197.8 | 0.52105 | 335.9 | 0.5116667
225 | 255.7 | 0.5486333 | 342.6 | 0.0462847 | 200 | 0.5232 | 340.4 | 0.5138333
225.5 | 259.2 | 0.5513 | 341.8 | 0.04646975 | 199.9 | 0.52355 | 333.9 | 0.5149
226 | 256.1 | 0.5519333 | 353.4 | 0.04668327 | 195.1 | 0.5239 | 342 | 0.5173
226.5 | 258 | 0.5538 | 343.2 | 0.04683274 | 201.9 | 0.52585 | 331.6 | 0.5182
227 | 257.2 | 0.5556 | 342.9 | 0.0469573 | 202.6 | 0.52765 | 339.9 | 0.5216333
227.5 | 253.8 | 0.5576667 | 352.6 | 0.04713523 | 203.2 | 0.5285 | 340.5 | 0.5227
228 | 254 | 0.5591 | 344.4 | 0.04732384 | 201.8 | 0.52885 | 329.3 | 0.5249667
228.5 | 261.3 | 0.5601 | 346 | 0.04742349 | 199.1 | 0.52995 | 336.8 | 0.5270333
229 | 251.7 | 0.5610333 | 348.1 | 0.04766548 | 203.5 | 0.5319 | 341.1 | 0.5296333
229.5 | 254.3 | 0.564 | 349.6 | 0.04783986 | 208 | 0.53325 | 339.5 | 0.5331
230 | 253.3 | 0.5650667 | 348.9 | 0.04792883 | 201.7 | 0.5342 | 335.8 | 0.5354333
230.5 | 256.8 | 0.5680667 | 348.3 | 0.04814235 | 208.3 | 0.5371 | 326.5 | 0.5364333
231 | 256.9 | 0.5693 | 341.4 | 0.04825267 | 210.3 | 0.53785 | 327.5 | 0.5412333
231.5 | 254.3 | 0.5715333 | 345.5 | 0.04852313 | 206.7 | 0.53825 | 325.3 | 0.5473333
232 | 251.3 | 0.5726667 | 344.3 | 0.0486121 | 206.5 | 0.53845 | 317.2 | 0.5565
232.5 | 250.1 | 0.5745 | 350.5 | 0.04882562 | 207 | 0.5405 | 309.9 | 0.5671333
233 | 253.3 | 0.5758333 | 347.2 | 0.04895018 | 210.4 | 0.54175 | 293.7 | 0.5772
233.5 | 256.3 | 0.5787 | 342.2 | 0.04901423 | 210.5 | 0.54265 | 279.7 | 0.5893667
234 | 248.3 | 0.5783333 | 346.2 | 0.04929893 | 205.8 | 0.54295 | 263.1 | 0.6115667
234.5 | 246.9 | 0.5819 | 342.9 | 0.04951601 | 209.5 | 0.54505 | 220.7 | 0.6351667
235 | 247 | 0.5834333 | 344.3 | 0.04963345 | 209.7 | 0.5471 | 191.3 | 0.6492667
235.5 | 251.3 | 0.5864667 | 342.8 | 0.04979004 | 213.5 | 0.5488 | 179.6 | 0.6520667
236 | 252.1 | 0.5881667 | 339.2 | 0.04997509 | 215.6 | 0.54845 | 175.5 | 0.653
236.5 | 247 | 0.5903667 | 334.8 | 0.0500427 | 213.2 | 0.54895 | 166.1 | 0.6538667
237 | 248.5 | 0.5919333 | 338.1 | 0.05029537 | 215.6 | 0.5515 | 168.4 | 0.6549333
237.5 | 251.3 | 0.5955 | 340.4 | 0.05054093 | 217 | 0.552 | 161.5 | 0.6556333
238 | 248.3 | 0.5973333 | 338.9 | 0.0506726 | 221.1 | 0.5545 | 163.9 | 0.6592333
238.5 | 251.6 | 0.5974667 | 330 | 0.05064769 | 217.8 | 0.5552 | 160 | 0.6585
239 | 244.7 | 0.6002333 | 333.2 | 0.05085409 | 217.8 | 0.55585 | 153.7 | 0.6597667
239.5 | 249.5 | 0.6018667 | 332.3 | 0.05095374 | 221.2 | 0.55835 | 157 | 0.6615667
240 | 241 | 0.6037 | 326.5 | 0.05100356 | 222.2 | 0.5586 | 160.4 | 0.6635667
240.5 | 247.9 | 0.6060333 | 326.5 | 0.0510427 | 217.9 | 0.55935 | 158.8 | 0.6652
241 | 243.5 | 0.6081667 | 322.6 | 0.05114947 | 222.5 | 0.56085 | 159.3 | 0.6668333
241.5 | 241.9 | 0.6109333 | 320.2 | 0.05132384 | 221.2 | 0.56145 | 157 | 0.6694
242 | 240.3 | 0.6124333 | 319 | 0.05159431 | 223.3 | 0.5637 | 156.1 | 0.6697333
242.5 | 247.1 | 0.6153 | 314.7 | 0.05160142 | 220.5 | 0.56475 | 152.1 | 0.6717
243 | 245.7 | 0.6166667 | 318 | 0.05162278 | 219.7 | 0.56575 | 156.7 | 0.6736333
243.5 | 247 | 0.6197 | 314.8 | 0.05165125 | 222.9 | 0.5675 | 156.7 | 0.6756667
244 | 238.9 | 0.6213 | 313 | 0.05171174 | 222.2 | 0.5693 | 151.5 | 0.6772
244.5 | 242.5 | 0.6234 | 312.2 | 0.05175801 | 226.6 | 0.5698 | 151.6 | 0.6783
245 | 243.1 | 0.6268667 | 307.1 | 0.05176157 | 229.5 | 0.5715 | 150.6 | 0.6811667
245.5 | 234.9 | 0.6284 | 304.8 | 0.05184342 | 227.8 | 0.57145 | 154.9 | 0.6832333
246 | 235.1 | 0.6303 | 303.3 | 0.05202847 | 227.4 | 0.5734 | 149.1 | 0.6837333
246.5 | 241.1 | 0.6345333 | 304.7 | 0.05212811 | 232.9 | 0.57535 | 149.9 | 0.6867667
247 | 237.8 | 0.6363 | 307.4 | 0.05217438 | 230.5 | 0.57485 | 144.8 | 0.6871
247.5 | 241.9 | 0.6397 | 304 | 0.05215658 | 230.7 | 0.5767 | 153 | 0.69
248 | 239.5 | 0.642 | 299.5 | 0.05212811 | 234.5 | 0.57815 | 144.3 | 0.6896667
248.5 | 239.9 | 0.6446333 | 299 | 0.05235231 | 231.4 | 0.57965 | 151.9 | 0.6928
249 | 233.4 | 0.6477 | 298.4 | 0.05247331 | 236.3 | 0.58135 | 150.7 | 0.6939
249.5 | 233.1 | 0.6503 | 296.5 | 0.0524484 | 232.6 | 0.58225 | 150.4 | 0.6973
250 | 237.2 | 0.6539667 | 289.9 | 0.05246975 | 234.8 | 0.5834 | 149.4 | 0.6983667
250.5 | 234.9 | 0.6581 | 287.1 | 0.05245552 | 238.7 | 0.58435 | 146.4 | 0.7000333
251 | 235.2 | 0.6618667 | 293.6 | 0.05270463 | 232.9 | 0.58555 | 149.2 | 0.7024333
251.5 | 233.8 | 0.6658667 | 292.1 | 0.05276868 | 234.4 | 0.58635 | 148.6 | 0.7041
252 | 225.5 | 0.6697333 | 286.5 | 0.05280071 | 238.7 | 0.5877 | 149 | 0.7072667
252.5 | 231.8 | 0.6752 | 288.3 | 0.05299288 | 239.6 | 0.58995 | 147.4 | 0.7079
253 | 220.9 | 0.6803333 | 286.7 | 0.05298932 | 241.1 | 0.5904 | 147.4 | 0.7109333
253.5 | 222 | 0.6882 | 287.6 | 0.05303559 | 242 | 0.5918 | 143 | 0.7125
254 | 214.9 | 0.6971 | 282 | 0.05313167 | 238.9 | 0.5932 | 147.9 | 0.7146667
254.5 | 210 | 0.7104 | 286.5 | 0.05308897 | 239 | 0.5942 | 136.3 | 0.7163
255 | 140.7 | 0.8285 | 285.1 | 0.05324911 | 240 | 0.5957 | 135.8 | 0.7191667
255.5 | 108.4 | 0.8908667 | 280.8 | 0.05341281 | 245.1 | 0.59605 | 144.8 | 0.7217333
256 | 98.8 | 0.9192333 | 285.1 | 0.05357295 | 245.1 | 0.59785 | 137.7 | 0.7233667
256.5 | 88.4 | 0.9306 | 280.8 | 0.05360854 | 248.1 | 0.59985 | 142.6 | 0.7275
257 | 84.3 | 0.9396333 | 282.3 | 0.05372954 | 248.4 | 0.6008 | 138.7 | 0.7285333
257.5 | 83.2 | 0.9463 | 282.9 | 0.05374733 | 246.1 | 0.601 | 141.6 | 0.7317667
258 | 80.2 | 0.9513 | 276.8 | 0.05385765 | 243.9 | 0.6023 | 130.7 | 0.7337
258.5 | 78.1 | 0.9549333 | 278.7 | 0.05401423 | 246.4 | 0.60475 | 134.7 | 0.7379
259 | 72.4 | 0.9591667 | 279.8 | 0.05405338 | 248.5 | 0.6052 | 136.3 | 0.7396
259.5 | 76.1 | 0.9631 | 277.4 | 0.05414235 | 249.7 | 0.60585 | 140 | 0.7435
260 | 75.8 | 0.9660333 | 281.5 | 0.05440925 | 251.3 | 0.60735 | 133.3 | 0.7464
260.5 | 73.5 | 0.9695667 | 278.7 | 0.05435587 | 245.3 | 0.6081 | 126.2 | 0.7485667
261 |  |  | 277.6 | 0.05434875 | 253.7 | 0.6102 | 130.3 | 0.7536
261.5 |  |  | 274.1 | 0.05451601 | 255.2 | 0.6119 | 131.1 | 0.7561
262 |  |  | 271.3 | 0.0545089 | 250.8 | 0.6113 | 126.3 | 0.7574667
262.5 |  |  | 275 | 0.05479715 | 248.1 | 0.6123 | 121.6 | 0.7603667
263 |  |  | 275.8 | 0.0548968 | 254.3 | 0.616 | 127.8 | 0.7643333
263.5 |  |  | 274.7 | 0.05491459 | 250.9 | 0.61555 | 119.1 | 0.7661333
264 |  |  | 277.1 | 0.05504626 | 253.6 | 0.6173 | 123.5 | 0.7687333
264.5 |  |  | 274.2 | 0.05505338 | 248.8 | 0.6176 | 121.8 | 0.7716667
265 |  |  | 271.7 | 0.05516014 | 252.6 | 0.61895 | 121.3 | 0.7753667
265.5 |  |  | 273.5 | 0.05536655 | 256.3 | 0.6208 | 120.7 | 0.7764667
266 |  |  | 272.2 | 0.05541281 | 260.8 | 0.62305 | 118.2 | 0.7817333
266.5 |  |  | 276.9 | 0.05556228 | 262.7 | 0.62405 | 116.5 | 0.7829667
267 |  |  | 272.5 | 0.05564057 | 260.9 | 0.62545 | 119.3 | 0.7856
267.5 |  |  | 274.3 | 0.05585409 | 260.5 | 0.62555 | 112.8 | 0.7877333
268 |  |  | 270 | 0.05585053 | 260.8 | 0.6275 | 110.3 | 0.7908667
268.5 |  |  | 276.5 | 0.05612456 | 262.8 | 0.628 | 115 | 0.7928333
269 |  |  | 273.9 | 0.05605694 | 263.9 | 0.63025 | 115.9 | 0.7959
269.5 |  |  | 272.8 | 0.05630605 | 259.5 | 0.63055 | 109.7 | 0.7976
270 |  |  | 274.3 | 0.05646619 | 264.7 | 0.6328 | 114.5 | 0.7996667
270.5 |  |  | 274.6 | 0.05654448 | 266.4 | 0.63335 | 116.4 | 0.8026333
271 |  |  | 271.4 | 0.05669395 | 265.5 | 0.63485 | 108.7 | 0.8036
271.5 |  |  | 268.9 | 0.05674021 | 263.6 | 0.63575 | 111.6 | 0.8080333
272 |  |  | 272.2 | 0.05687189 | 268.4 | 0.63755 | 116.2 | 0.8103333
272.5 |  |  | 273.3 | 0.05700356 | 266.9 | 0.638 | 108.5 | 0.8115333
273 |  |  | 273.8 | 0.05705694 | 267.3 | 0.64025 | 100.9 | 0.8154
273.5 |  |  | 268.9 | 0.05720641 | 267.5 | 0.6406 | 108.9 | 0.8177333
274 |  |  | 273.3 | 0.05732028 | 269.7 | 0.6435 | 113.1 | 0.8202333
274.5 |  |  | 274.2 | 0.05764413 | 276.9 | 0.64485 | 106.7 | 0.8220667
275 |  |  | 269.2 | 0.05765125 | 272.3 | 0.6462 | 112.7 | 0.8254333
275.5 |  |  | 275.5 | 0.05779715 | 272.1 | 0.64705 | 102.1 | 0.8272667
276 |  |  | 267.8 | 0.05783986 | 273.3 | 0.6475 | 100.4 | 0.8290667
276.5 |  |  | 271.7 | 0.05794306 | 272.8 | 0.64965 | 109.7 | 0.8329
277 |  |  | 265.6 | 0.05807117 | 276.3 | 0.651 | 106.3 | 0.8346667
277.5 |  |  | 268.4 | 0.0582669 | 270.2 | 0.6515 | 106.1 | 0.8375
278 |  |  | 266.2 | 0.05836655 | 275.1 | 0.65425 | 109.6 | 0.8408
278.5 |  |  | 266.8 | 0.05846263 | 280.4 | 0.6554 | 100.6 | 0.842
279 |  |  | 269.2 | 0.05863345 | 277 | 0.6555 | 107.2 | 0.8442
279.5 |  |  | 271 | 0.05880427 | 278.5 | 0.65735 | 106.2 | 0.8473667
280 |  |  | 267.6 | 0.05889324 | 278.1 | 0.6584 | 98.2 | 0.8493667
280.5 |  |  | 270.7 | 0.05892171 | 276.4 | 0.65955 | 105.4 | 0.8535
281 |  |  | 269.6 | 0.05915302 | 277.2 | 0.66075 | 99.8 | 0.8540667
281.5 |  |  | 270.8 | 0.05924555 | 283.5 | 0.66235 | 102.4 | 0.8594667
282 |  |  | 262.4 | 0.0592847 | 283.4 | 0.66425 | 103.6 | 0.8621
282.5 |  |  | 268.3 | 0.05962633 | 280.4 | 0.66525 | 97.4 | 0.8629333
283 |  |  | 262.6 | 0.05951601 | 279.7 | 0.66645 | 97.7 | 0.8659333
283.5 |  |  | 264.9 | 0.05970463 | 285.4 | 0.6676 | 101 | 0.8689333
284 |  |  | 263.6 | 0.0598363 | 286.7 | 0.66915 | 100.1 | 0.8703
284.5 |  |  | 268.9 | 0.05998221 | 284.8 | 0.6707 | 100.3 | 0.8737
285 |  |  | 259 | 0.05998577 | 286.9 | 0.671 | 91.9 | 0.8753
285.5 |  |  | 267.1 | 0.06014947 | 285.3 | 0.67305 | 102.6 | 0.8794333
286 |  |  | 266.2 | 0.06034164 | 288.5 | 0.67445 | 104 | 0.8833667
286.5 |  |  | 261.4 | 0.06033452 | 286.4 | 0.6755 | 97.3 | 0.884
287 |  |  | 262.4 | 0.06052313 | 287.1 | 0.67695 | 92.9 | 0.8868333
287.5 |  |  | 261.4 | 0.06065836 | 289.7 | 0.6784 | 96.3 | 0.8909
288 |  |  | 266.3 | 0.06086833 | 291.5 | 0.67965 | 94.3 | 0.8922
288.5 |  |  | 264.9 | 0.06104982 | 289.8 | 0.6806 | 100.6 | 0.8966667
289 |  |  | 258.5 | 0.06103915 | 293.3 | 0.68205 | 93.6 | 0.8987333
289.5 |  |  | 266.7 | 0.06132028 | 290.7 | 0.68305 | 92.4 | 0.9018
290 |  |  | 263.5 | 0.0614306 | 289.8 | 0.6848 | 98.3 | 0.9048333
290.5 |  |  | 263 | 0.06149466 | 297.8 | 0.68715 | 93.9 | 0.9064333
291 |  |  | 259.3 | 0.06155872 | 296.7 | 0.68775 | 97 | 0.9108333
291.5 |  |  | 265.5 | 0.06187544 | 297.6 | 0.68935 | 96.9 | 0.9139667
292 |  |  | 261.1 | 0.06192171 | 293.7 | 0.69005 | 97.5 | 0.9154333
292.5 |  |  | 262 | 0.0621032 | 299.4 | 0.6921 | 89.2 | 0.9191667
293 |  |  | 260.1 | 0.06220996 | 295.7 | 0.69265 | 96.1 | 0.9211333
293.5 |  |  | 261.3 | 0.06233452 | 299.5 | 0.6941 | 90.7 | 0.9232333
294 |  |  | 261.5 | 0.06247687 | 298.5 | 0.6959 | 89.1 | 0.9264
294.5 |  |  | 264 | 0.06258363 | 302.1 | 0.6979 | 93 | 0.9287333
295 |  |  | 263.2 | 0.06279359 | 298.1 | 0.6988 | 89.3 | 0.9318
295.5 |  |  | 257.8 | 0.06282562 | 301.5 | 0.70065 | 93.7 | 0.9338667
296 |  |  | 262.2 | 0.06300712 | 298.7 | 0.7016 | 87.5 | 0.9372
296.5 |  |  | 262.7 | 0.06320996 | 301.6 | 0.70335 | 86.5 | 0.9395
297 |  |  | 260.5 | 0.06342705 | 300.9 | 0.7047 | 92.2 | 0.9423667
297.5 |  |  | 261.8 | 0.06349466 | 305.9 | 0.70585 | 96 | 0.9456667
298 |  |  | 256.2 | 0.0636726 | 305.8 | 0.7071 | 89.7 | 0.9474
298.5 |  |  | 258.8 | 0.06385765 | 304.5 | 0.7084 | 86 | 0.9494
299 |  |  | 258.3 | 0.06404626 | 304.1 | 0.7099 | 91.6 | 0.953
299.5 |  |  | 253.9 | 0.06413879 | 301.9 | 0.711 | 89.4 | 0.9563
300 |  |  | 259 | 0.06430605 | 306.3 | 0.71315 | 88.1 | 0.9587
300.5 |  |  | 253.6 | 0.06447687 | 313.3 | 0.716 | 88.5 | 0.9599333
301 |  |  | 254.1 | 0.06466548 | 306.7 | 0.7156 | 86.8 | 0.9628667
301.5 |  |  | 258.6 | 0.06483274 | 313.9 | 0.71855 | 91.3 | 0.9653333
302 |  |  | 262.8 | 0.06500356 | 309.9 | 0.71875 | 86.9 | 0.9679667
302.5 |  |  | 259.2 | 0.06521708 | 312.3 | 0.72085 | 90.8 | 0.9716
303 |  |  | 254.3 | 0.06536655 | 313.8 | 0.7222 | 89.6 | 0.9744
303.5 |  |  | 257.8 | 0.06564769 | 314.7 | 0.7233 | 86.2 | 0.9774667
304 |  |  | 261 | 0.06580071 | 311.8 | 0.7252 | 86 | 0.9788333
304.5 |  |  | 254.7 | 0.06583274 | 310.6 | 0.72625 | 88.4 | 0.9829667
305 |  |  | 259 | 0.06611744 | 313.2 | 0.7286 | 87 | 0.9867667
305.5 |  |  | 252.3 | 0.06630961 | 316 | 0.72945 | 85.7 | 0.9880333
306 |  |  | 257.1 | 0.06651601 | 320.8 | 0.73205 | 85.6 | 0.9903333
306.5 |  |  | 254.9 | 0.06665125 | 315.7 | 0.733 | 86.9 | 0.9921
307 |  |  | 257.9 | 0.06702135 | 319.4 | 0.73425 | 86.3 | 0.9960667
307.5 |  |  | 257.8 | 0.06720285 | 315.4 | 0.7355 | 86.7 | 0.9986667
308 |  |  | 252.8 | 0.06741637 | 323.6 | 0.738 | 89.9 | 1.001033
308.5 |  |  | 255.5 | 0.06767616 | 319 | 0.73905 | 77.2 | 1.0042
309 |  |  | 251.7 | 0.06783274 | 321.1 | 0.74125 | 83.9 | 1.0082
309.5 |  |  | 257.6 | 0.068121 | 322.3 | 0.74295 | 79.9 | 1.009633
310 |  |  | 257.8 | 0.0683274 | 319.3 | 0.7431 | 88.1 | 1.013333
310.5 |  |  | 256.3 | 0.06857651 | 321.9 | 0.7455 | 84.1 | 1.015633
311 |  |  | 244.8 | 0.06879359 | 324.2 | 0.74685 | 86.8 | 1.0193
311.5 |  |  | 252.1 | 0.06905694 | 320.3 | 0.7483 | 81.3 | 1.0211
312 |  |  | 254.7 | 0.06945907 | 326 | 0.7499 | 86.1 | 1.023767
312.5 |  |  | 253.5 | 0.06959786 | 317.6 | 0.7514 | 84.3 | 1.027067
313 |  |  | 253.6 | 0.06986833 | 326.8 | 0.75335 | 76.5 | 1.0299
313.5 |  |  | 252.1 | 0.07021352 | 325.4 | 0.75495 | 77.2 | 1.0324
314 |  |  | 250.6 | 0.07044484 | 326.8 | 0.75725 | 81.2 | 1.0369
314.5 |  |  | 251.1 | 0.07070463 | 323.6 | 0.757 | 78.7 | 1.040133
315 |  |  | 251.9 | 0.07103559 | 326.8 | 0.7601 | 84.8 | 1.043367
315.5 |  |  | 246.3 | 0.07135943 | 328.2 | 0.76125 | 78.4 | 1.046733
316 |  |  | 250.1 | 0.07170107 | 329.4 | 0.76425 | 81.1 | 1.05
316.5 |  |  | 250.3 | 0.07205338 | 322.3 | 0.76415 | 82.2 | 1.056533
317 |  |  | 246.5 | 0.07230961 | 325.7 | 0.76625 | 76.6 | 1.059067
317.5 |  |  | 249 | 0.07270819 | 332.4 | 0.769 | 78.5 | 1.064
318 |  |  | 241.3 | 0.07302491 | 324.6 | 0.76955 | 81 | 1.070267
318.5 |  |  | 243.5 | 0.07342705 | 327 | 0.77145 | 80.4 | 1.073733
319 |  |  | 241.6 | 0.07388256 | 330.7 | 0.77265 | 70.5 | 1.078767
319.5 |  |  | 235.5 | 0.07465125 | 325.8 | 0.7747 | 68.4 | 1.082733
320 |  |  | 234.3 | 0.07513523 | 333.3 | 0.7779 | 75.1 | 1.088967
320.5 |  |  | 226.5 | 0.07557295 | 326.4 | 0.77815
321 |  |  | 234.3 | 0.07600356 | 329.9 | 0.7805
321.5 |  |  | 233.3 | 0.07638434 | 333.9 | 0.7826
322 |  |  | 229.5 | 0.07667616 | 326.1 | 0.78195
322.5 |  |  | 230.4 | 0.07717082 | 331.8 | 0.78595
323 |  |  | 228.5 | 0.07747331 | 328.5 | 0.7881
323.5 |  |  | 223.4 | 0.07782918 | 333.3 | 0.7892
324 |  |  | 226.3 | 0.07823488 | 332.3 | 0.791
324.5 |  |  | 222.5 | 0.07848399 | 333.5 | 0.79265
325 |  |  | 226 | 0.0788968 | 329 | 0.795
325.5 |  |  | 216.7 | 0.07922776 | 333.4 | 0.79615
326 |  |  | 219.6 | 0.07962278 | 335.9 | 0.79865
326.5 |  |  | 215.9 | 0.07991459 | 329.1 | 0.80035
327 |  |  | 216 | 0.08024911 | 332.8 | 0.8024
327.5 |  |  | 218.9 | 0.08071886 | 337.6 | 0.80525
328 |  |  | 217.8 | 0.08111032 | 329.5 | 0.80585
328.5 |  |  | 217.2 | 0.08137722 | 336.3 | 0.8077
329 |  |  | 219.6 | 0.08175445 | 333.5 | 0.8105
329.5 |  |  | 210.4 | 0.08206762 | 333.3 | 0.81295
330 |  |  | 215.4 | 0.08239858 | 329.1 | 0.81315
330.5 |  |  | 202.6 | 0.08276868 | 330.8 | 0.81425
331 |  |  | 217.9 | 0.08316014 | 330.9 | 0.8169
331.5 |  |  | 201.6 | 0.08341637 | 330 | 0.8188
332 |  |  | 211.5 | 0.08380783 | 327.9 | 0.82025
332.5 |  |  | 204.1 | 0.08413523 | 332.2 | 0.8223
333 |  |  | 201.8 | 0.0845694 | 332.5 | 0.8244
333.5 |  |  | 211.3 | 0.0849395 | 325.4 | 0.82565
334 |  |  | 209.8 | 0.08535231 | 328.4 | 0.82775
334.5 |  |  | 210.4 | 0.08577224 | 334.2 | 0.8302
335 |  |  | 208.3 | 0.08612456 | 333 | 0.832
335.5 |  |  | 197.7 | 0.0864911 | 328.9 | 0.8334
336 |  |  | 199.8 | 0.08696441 | 331.7 | 0.83565
336.5 |  |  | 203.4 | 0.08734164 | 332.1 | 0.8382
337 |  |  | 189.8 | 0.0877331 | 326.4 | 0.83975
337.5 |  |  | 198.3 | 0.08820641 | 329.4 | 0.8417
338 |  |  | 197.3 | 0.08892883 | 328.8 | 0.8442
338.5 |  |  | 185 | 0.08947687 | 327.3 | 0.84675
339 |  |  | 184.2 | 0.09009609 | 323 | 0.84675
339.5 |  |  | 187.9 | 0.09075801 | 328.5 | 0.85005
340 |  |  | 182.5 | 0.09139858 | 329.6 | 0.8525
340.5 |  |  | 166.9 | 0.09204982 | 326.4 | 0.85485
341 |  |  | 173.1 | 0.09309609 | 326.6 | 0.8572
341.5 |  |  | 167 | 0.09411032 | 323.4 | 0.8596
342 |  |  | 153.1 | 0.0955694 | 324.2 | 0.86085
342.5 |  |  | 148.1 | 0.09660142 | 322.5 | 0.86275
343 |  |  | 137.2 | 0.09760498 | 321.7 | 0.8661
343.5 |  |  | 141.8 | 0.09868683 | 325.5 | 0.8686
344 |  |  | 131.5 | 0.09954804 | 325.8 | 0.87075
344.5 |  |  | 125 | 0.1003772 | 325.1 | 0.8729
345 |  |  | 118 | 0.1012776 | 322 | 0.87575
345.5 |  |  | 118.5 | 0.1020427 | 324.9 | 0.87835
346 |  |  | 117.7 | 0.1026228 | 322.8 | 0.88025
346.5 |  |  | 116.9 | 0.1032171 | 322.4 | 0.88335
347 |  |  | 110 | 0.103847 | 321.6 | 0.88665
347.5 |  |  | 114.8 | 0.1043559 | 317.4 | 0.8882
348 |  |  | 113.7 | 0.1048683 | 326.1 | 0.89245
348.5 |  |  | 111.5 | 0.1052989 | 322.4 | 0.8952
349 |  |  | 107.3 | 0.1058292 | 322.1 | 0.89655
349.5 |  |  | 104.6 | 0.1063452 | 317.2 | 0.89905
350 |  |  | 106.4 | 0.1068648 | 321.8 | 0.90275
350.5 |  |  | 104.4 | 0.1072242 | 321.1 | 0.9059
351 |  |  | 105.8 | 0.1076085 | 317.8 | 0.90815
351.5 |  |  | 105.5 | 0.1080071 | 319.6 | 0.91175
352 |  |  | 106.7 | 0.1084093 | 314.4 | 0.91405
352.5 |  |  | 103.1 | 0.1088968 | 315 | 0.91805
353 |  |  | 104.6 | 0.1093416 | 321.5 | 0.9227
353.5 |  |  | 105.4 | 0.109726 | 311.8 | 0.92515
354 |  |  | 103.6 | 0.1101637 | 316.2 | 0.93
354.5 |  |  | 99.1 | 0.1106228 | 316.8 | 0.93365
355 |  |  | 98.6 | 0.1112064 | 316.6 | 0.9396
355.5 |  |  | 98.9 | 0.1116655 | 310 | 0.9422
356 |  |  | 101.5 | 0.1121673 | 307.7 | 0.94855
356.5 |  |  | 98.5 | 0.1125445 | 314.1 | 0.95295
357 |  |  | 97.6 | 0.1131317 | 314.3 | 0.95885
357.5 |  |  | 93.6 | 0.1136512 | 307.4 | 0.96355
358 |  |  | 95.1 | 0.1140925 | 311.2 | 0.9706
358.5 |  |  | 93.1 | 0.1145552 | 309.9 | 0.97805
359 |  |  | 95.2 | 0.1150676 | 309.2 | 0.9848
359.5 |  |  | 91.3 | 0.115484 | 306.3 | 0.99265
360 |  |  | 90.4 | 0.1160107 | 303.5 | 1.0025
360.5 |  |  | 91.7 | 0.1163594 | 299.9 | 1.01225
361 |  |  | 89.4 | 0.1167509 | 300.3 | 1.02935
361.5 |  |  | 87.5 | 0.1171708 | 286.3 | 1.05555
362 |  |  | 86 | 0.117694 | 236.9 | 1.141
362.5 |  |  | 87.5 | 0.118121 | 188.9 | 1.20075
363 |  |  | 85.5 | 0.1184911 | 178 | 1.2239
363.5 |  |  | 88.8 | 0.1189039 | 167.4 | 1.2385
364 |  |  | 88.1 | 0.1192811 | 160.4 | 1.249
364.5 |  |  | 85.7 | 0.1197438 | 146 | 1.25765
365 |  |  | 87.6 | 0.1201423 | 146.9 | 1.26365
365.5 |  |  | 86 | 0.1204947 | 147.5 | 1.27165
366 |  |  | 85.7 | 0.1209929 | 137.9 | 1.2768
366.5 |  |  | 83.4 | 0.1212847 | 142.8 | 1.28225
367 |  |  | 83.7 | 0.1216833 | 137.5 | 1.2869
367.5 |  |  | 83.4 | 0.1220819 | 131.6 | 1.29065
368 |  |  | 81.6 | 0.1225302 | 127.2 | 1.2954
368.5 |  |  | 82.8 | 0.1228149 | 134.3 | 1.2985
369 |  |  | 83.6 | 0.1232384 | 125.6 | 1.3029
369.5 |  |  | 79.8 | 0.1237794 | 126.8 | 1.3062
370 |  |  | 80 | 0.124121 | 121.5 | 1.30985
370.5 |  |  | 79.7 | 0.1245267 | 129.5 | 1.31375
371 |  |  | 77.6 | 0.1249751 | 123.1 | 1.31635
371.5 |  |  | 80.1 | 0.125452 | 124.9 | 1.32015
372 |  |  | 75.1 | 0.1257651 | 121 | 1.32315
372.5 |  |  | 80.2 | 0.1262135 | 126.3 | 1.32665
373 |  |  | 77.1 | 0.1265836 | 121.4 | 1.32975
373.5 |  |  | 73.7 | 0.1269217 | 121.3 | 1.33325
374 |  |  | 76.3 | 0.1273523 | 119.5 | 1.33515
374.5 |  |  | 74.1 | 0.1277758 | 114.8 | 1.33935
375 |  |  | 74.4 | 0.1281281 | 120.1 | 1.34205
375.5 |  |  | 72.8 | 0.1286263 | 119.6 | 1.3451
376 |  |  | 72.1 | 0.128968 | 107.4 | 1.3473
376.5 |  |  | 76.4 | 0.1293879 | 118.2 | 1.351
377 |  |  | 72.7 | 0.1297829 | 110.1 | 1.35345
377.5 |  |  | 71.7 | 0.1301957 | 119.2 | 1.3567
378 |  |  | 72.4 | 0.130637 | 113.4 | 1.3595
378.5 |  |  | 71.5 | 0.1310676 | 119.9 | 1.36365
379 |  |  | 67.8 | 0.1313879 | 115.2 | 1.36545
379.5 |  |  | 68.7 | 0.1318399 | 104.6 | 1.3681
380 |  |  | 66.4 | 0.1322313 | 114.2 | 1.37115
380.5 |  |  | 66.5 | 0.1325231 | 107.6 | 1.3736
381 |  |  | 66.6 | 0.1331352 | 106.9 | 1.37595
381.5 |  |  | 65 | 0.1336406 | 104.2 | 1.37955
382 |  |  | 65.2 | 0.1341317 | 107.4 | 1.3817
382.5 |  |  | 62.5 | 0.1346619 | 114 | 1.3849
383 |  |  | 62.6 | 0.1350605 | 111.6 | 1.38775
383.5 |  |  | 62.1 | 0.1354698 | 110.4 | 1.38975
384 |  |  |  |  | 108.9 | 1.3928
384.5 |  |  |  |  | 110.1 | 1.3962
385 |  |  |  |  | 108.6 | 1.39835
385.5 |  |  |  |  | 108.6 | 1.40195
386 |  |  |  |  | 101.3 | 1.4051
386.5 |  |  |  |  | 107.6 | 1.40855
387 |  |  |  |  | 100.6 | 1.4114
387.5 |  |  |  |  | 102.5 | 1.4145
388 |  |  |  |  | 103.8 | 1.4174
388.5 |  |  |  |  | 101.7 | 1.42105
389 |  |  |  |  | 100.8 | 1.42395
389.5 |  |  |  |  | 92.7 | 1.4278
390 |  |  |  |  | 103.4 | 1.43035
390.5 |  |  |  |  | 100 | 1.43305
391 |  |  |  |  | 99 | 1.4362
391.5 |  |  |  |  | 99.8 | 1.4391
392 |  |  |  |  | 93.1 | 1.4422
392.5 |  |  |  |  | 100.1 | 1.44555
393 |  |  |  |  | 94.9 | 1.449
393.5 |  |  |  |  | 96.3 | 1.4524
394 |  |  |  |  | 96.4 | 1.4544
394.5 |  |  |  |  | 95.6 | 1.4579
395 |  |  |  |  | 97 | 1.46145
395.5 |  |  |  |  | 89 | 1.46375
396 |  |  |  |  | 93.7 | 1.46715
396.5 |  |  |  |  | 94 | 1.47105
397 |  |  |  |  | 88.3 | 1.4728
397.5 |  |  |  |  | 91.9 | 1.4767
398 |  |  |  |  | 93.7 | 1.47955
398.5 |  |  |  |  | 84.9 | 1.4825
399 |  |  |  |  | 89.8 | 1.4856
399.5 |  |  |  |  | 84 | 1.48895
400 |  |  |  |  | 84.9 | 1.49205
400.5 |  |  |  |  | 84.9 | 1.49515
401 |  |  |  |  | 87 | 1.49825
401.5 |  |  |  |  | 86.1 | 1.50285
402 |  |  |  |  | 89.2 | 1.50495
402.5 |  |  |  |  | 88.1 | 1.5079
403 |  |  |  |  | 86.7 | 1.5116
403.5 |  |  |  |  | 87.6 | 1.51525
404 |  |  |  |  | 83.9 | 1.5186
404.5 |  |  |  |  | 88.4 | 1.52155
405 |  |  |  |  | 78.4 | 1.52555
405.5 |  |  |  |  | 78.8 | 1.52855
406 |  |  |  |  | 81.1 | 1.53155
406.5 |  |  |  |  | 77.3 | 1.53465
407 |  |  |  |  | 83.5 | 1.53795
407.5 |  |  |  |  | 74.1 | 1.54205
408 |  |  |  |  | 83.5 | 1.54595
408.5 |  |  |  |  | 82.1 | 1.54965
409 |  |  |  |  | 81.3 | 1.5523
409.5 |  |  |  |  | 76.1 | 1.55585
410 |  |  |  |  | 75.5 | 1.55845
410.5 |  |  |  |  | 74.5 | 1.5619
411 |  |  |  |  | 76.4 | 1.5658
411.5 |  |  |  |  | 77.4 | 1.56955
412 |  |  |  |  | 74.9 | 1.5733